## master
0 | 1 | 2 | 3 | 4 | 5 | 6 | 7 | 8 | 9 | 10 | 11 | 12 | 13
irradiated | sname | t0 | t1 | dt | Mean anneal temperature CX-CH [K] | Std anneal temperature CX-CH [K] | fname_ic | ic | ic_err | n | nerr | ic_temperature | ic_temperature_err
0 | NA | NA | NA | NA | NA | NA | Ic_2021-09-24_14-25-33486334_pristine.txt | 40.38659 | 0.03581925 | 27.1075 | 0.1556352 | 21.009 | 0.2097832
0 | NA | NA | NA | NA | NA | NA | Ic_2021-09-24_14-26-19777823_pristine.txt | 40.59758 | 0.03449803 | 28.16703 | 0.1595818 | 21.009 | 0.2097832
0 | NA | NA | NA | NA | NA | NA | Ic_2021-09-24_14-27-05619984_pristine.txt | 40.32743 | 0.04016664 | 26.85021 | 0.1776796 | 21.009 | 0.2097832
0 | NA | NA | NA | NA | NA | NA | Ic_2021-09-24_16-31-17384584_pristine.txt | 40.59635 | 0.0399637 | 28.00669 | 0.1918196 | 21.009 | 0.2097832
0 | NA | NA | NA | NA | NA | NA | Ic_2021-09-24_16-32-18626062_pristine.txt | 40.50385 | 0.04705414 | 27.7172 | 0.214609 | 21.009 | 0.2097832
1 | NA | NA | NA | NA | 21 | 0 | Ic_2021-09-24_20-10-49668333_irradiated.txt | 37.11336 | 0.05496901 | 25.02751 | 0.2344654 | 21.009 | 0.2097832
1 | NA | NA | NA | NA | 21 | 0 | Ic_2021-09-24_20-11-17506862_irradiated.txt | 37.45381 | 0.04514631 | 26.02627 | 0.1945342 | 21.009 | 0.2097832
1 | NA | NA | NA | NA | 21 | 0 | Ic_2021-09-24_20-11-45161776_irradiated.txt | 37.23266 | 0.04769572 | 25.007 | 0.193176 | 21.009 | 0.2097832
1 | NA | NA | NA | NA | 21 | 0 | Ic_2021-09-24_20-12-12829761_irradiated.txt | 37.7328 | 0.04349135 | 27.33532 | 0.2040711 | 21.009 | 0.2097832
1 | NA | NA | NA | NA | 21 | 0 | Ic_2021-09-24_20-12-40390274_irradiated.txt | 37.31674 | 0.04554417 | 25.36122 | 0.1874315 | 21.009 | 0.2097832
1 | NA | NA | NA | NA | 21 | 0 | Ic_2021-09-24_20-13-21700727_irradiated.txt | 37.41052 | 0.04604004 | 25.60181 | 0.193255 | 21.009 | 0.2097832
1 | NA | NA | NA | NA | 21 | 0 | Ic_2021-09-24_20-13-49981571_irradiated.txt | 37.65043 | 0.04392445 | 26.92455 | 0.2004624 | 21.009 | 0.2097832
1 | NA | NA | NA | NA | 21 | 0 | Ic_2021-09-24_20-14-17998425_irradiated.txt | 37.45633 | 0.04607924 | 25.89127 | 0.1975215 | 21.009 | 0.2097832
1 | NA | NA | NA | NA | 21 | 0 | Ic_2021-09-24_20-14-45367104_irradiated.txt | 37.43052 | 0.04365068 | 26.04491 | 0.1869918 | 21.009 | 0.2097832
1 | NA | NA | NA | NA | 21 | 0 | Ic_2021-09-24_20-15-13531058_irradiated.txt | 37.58424 | 0.04508981 | 26.35757 | 0.1989063 | 21.009 | 0.2097832
1 | NA | NA | NA | NA | 21 | 0 | Ic_2021-09-24_20-56-05428214_irradiated.txt | 37.44791 | 0.046626 | 25.73622 | 0.1985193 | 21.009 | 0.2097832
1 | 100-142K | 850 | 4400 | 3550 | 100.0296 | 0.1290152 | Ic_2021-10-02_20-05-49123773_anneal100K.txt | 37.50289 | 0.03741658 | 26.28687 | 0.1681083 | 21.009 | 0.2097832
1 | 100-142K | 850 | 4400 | 3550 | 100.0296 | 0.1290152 | Ic_2021-10-02_20-06-32275417_anneal100K.txt | 37.29274 | 0.03934448 | 25.23455 | 0.1656187 | 21.009 | 0.2097832
1 | 100-142K | 850 | 4400 | 3550 | 100.0296 | 0.1290152 | Ic_2021-10-02_20-07-15050140_anneal100K.txt | 37.41804 | 0.03723839 | 25.97459 | 0.1635248 | 21.009 | 0.2097832
1 | 100-142K | 850 | 4400 | 3550 | 100.0296 | 0.1290152 | Ic_2021-10-02_20-07-59250339_anneal100K.txt | 37.34677 | 0.03907576 | 25.43046 | 0.1661819 | 21.009 | 0.2097832
1 | 100-142K | 850 | 4400 | 3550 | 100.0296 | 0.1290152 | Ic_2021-10-02_20-08-43507371_anneal100K.txt | 37.3232 | 0.03439863 | 25.33787 | 0.13992 | 21.009 | 0.2097832
1 | 100-142K | 850 | 4400 | 3550 | 100.0296 | 0.1290152 | Ic_2021-10-02_20-09-26437470_anneal100K.txt | 37.36355 | 0.03855458 | 25.51813 | 0.1646597 | 21.009 | 0.2097832
1 | 100-142K | 850 | 4400 | 3550 | 100.0296 | 0.1290152 | Ic_2021-10-02_20-10-09962330_anneal100K.txt | 37.42305 | 0.03896417 | 25.61885 | 0.1681785 | 21.009 | 0.2097832
1 | 100-142K | 850 | 4400 | 3550 | 100.0296 | 0.1290152 | Ic_2021-10-02_20-10-54075093_anneal100K.txt | 37.42836 | 0.03875463 | 25.65608 | 0.1675829 | 21.009 | 0.2097832
1 | 100-142K | 850 | 4400 | 3550 | 100.0296 | 0.1290152 | Ic_2021-10-02_20-11-37900472_anneal100K.txt | 37.56491 | 0.03876808 | 26.21721 | 0.1745364 | 21.009 | 0.2097832
1 | 100-142K | 8500 | 12000 | 3500 | 103.0348 | 0.1166108 | Ic_2021-10-02_22-12-14079998_anneal103K.txt | 37.30182 | 0.03810717 | 25.42822 | 0.1614989 | 21.009 | 0.2097832
1 | 100-142K | 8500 | 12000 | 3500 | 103.0348 | 0.1166108 | Ic_2021-10-02_22-12-57838807_anneal103K.txt | 37.42056 | 0.03717584 | 26.01918 | 0.1635254 | 21.009 | 0.2097832
1 | 100-142K | 8500 | 12000 | 3500 | 103.0348 | 0.1166108 | Ic_2021-10-02_22-13-42388480_anneal103K.txt | 37.34089 | 0.03890229 | 25.42143 | 0.1655029 | 21.009 | 0.2097832
1 | 100-142K | 8500 | 12000 | 3500 | 103.0348 | 0.1166108 | Ic_2021-10-02_22-14-26054220_anneal103K.txt | 37.51291 | 0.03704822 | 26.2912 | 0.1659458 | 21.009 | 0.2097832
1 | 100-142K | 8500 | 12000 | 3500 | 103.0348 | 0.1166108 | Ic_2021-10-02_22-15-10124173_anneal103K.txt | 37.31347 | 0.03818727 | 25.3559 | 0.1608238 | 21.009 | 0.2097832
1 | 100-142K | 8500 | 12000 | 3500 | 103.0348 | 0.1166108 | Ic_2021-10-02_22-15-54628855_anneal103K.txt | 37.38537 | 0.03916922 | 25.5548 | 0.1685507 | 21.009 | 0.2097832
1 | 100-142K | 8500 | 12000 | 3500 | 103.0348 | 0.1166108 | Ic_2021-10-02_22-16-38777151_anneal103K.txt | 37.44826 | 0.03889334 | 25.63608 | 0.168085 | 21.009 | 0.2097832
1 | 100-142K | 8500 | 12000 | 3500 | 103.0348 | 0.1166108 | Ic_2021-10-02_22-17-23047766_anneal103K.txt | 37.55822 | 0.03738266 | 26.37591 | 0.1690345 | 21.009 | 0.2097832
1 | 100-142K | 8500 | 12000 | 3500 | 103.0348 | 0.1166108 | Ic_2021-10-02_22-18-07061445_anneal103K.txt | 37.53586 | 0.03833929 | 26.13187 | 0.1712689 | 21.009 | 0.2097832
1 | 100-142K | 16200 | 19500 | 3300 | 106.0694 | 0.1604525 | Ic_2021-10-03_00-21-33317490_anneal106K.txt | 37.49123 | 0.03698147 | 26.37582 | 0.166796 | 21.009 | 0.2097832
1 | 100-142K | 16200 | 19500 | 3300 | 106.0694 | 0.1604525 | Ic_2021-10-03_00-22-17297744_anneal106K.txt | 37.29125 | 0.03787532 | 25.44442 | 0.1602483 | 21.009 | 0.2097832
1 | 100-142K | 16200 | 19500 | 3300 | 106.0694 | 0.1604525 | Ic_2021-10-03_00-23-01135011_anneal106K.txt | 37.34197 | 0.03752034 | 25.64321 | 0.1609216 | 21.009 | 0.2097832
1 | 100-142K | 16200 | 19500 | 3300 | 106.0694 | 0.1604525 | Ic_2021-10-03_00-23-45639040_anneal106K.txt | 37.4604 | 0.03681096 | 26.1361 | 0.1627421 | 21.009 | 0.2097832
1 | 100-142K | 16200 | 19500 | 3300 | 106.0694 | 0.1604525 | Ic_2021-10-03_00-24-29868013_anneal106K.txt | 37.3634 | 0.03760706 | 25.59634 | 0.1605692 | 21.009 | 0.2097832
1 | 100-142K | 16200 | 19500 | 3300 | 106.0694 | 0.1604525 | Ic_2021-10-03_00-25-13313934_anneal106K.txt | 37.37611 | 0.03735597 | 25.76007 | 0.1611509 | 21.009 | 0.2097832
1 | 100-142K | 16200 | 19500 | 3300 | 106.0694 | 0.1604525 | Ic_2021-10-03_00-25-57457731_anneal106K.txt | 37.42132 | 0.03733537 | 25.90217 | 0.1626622 | 21.009 | 0.2097832
1 | 100-142K | 16200 | 19500 | 3300 | 106.0694 | 0.1604525 | Ic_2021-10-03_00-26-40846007_anneal106K.txt | 37.46367 | 0.03801628 | 25.88734 | 0.16631 | 21.009 | 0.2097832
1 | 100-142K | 16200 | 19500 | 3300 | 106.0694 | 0.1604525 | Ic_2021-10-03_00-27-24854850_anneal106K.txt | 37.4703 | 0.03730111 | 26.13181 | 0.1653549 | 21.009 | 0.2097832
1 | 100-142K | 24100 | 27619 | 3519 | 109.053 | 0.1133427 | Ic_2021-10-03_02-34-19130405_anneal109K.txt | 37.27907 | 0.03806815 | 25.36959 | 0.1605038 | 21.009 | 0.2097832
1 | 100-142K | 24100 | 27619 | 3519 | 109.053 | 0.1133427 | Ic_2021-10-03_02-35-02434242_anneal109K.txt | 37.23865 | 0.03825226 | 25.23707 | 0.159874 | 21.009 | 0.2097832
1 | 100-142K | 24100 | 27619 | 3519 | 109.053 | 0.1133427 | Ic_2021-10-03_02-35-45999775_anneal109K.txt | 37.48837 | 0.0373662 | 26.21802 | 0.1668106 | 21.009 | 0.2097832
1 | 100-142K | 24100 | 27619 | 3519 | 109.053 | 0.1133427 | Ic_2021-10-03_02-36-29128106_anneal109K.txt | 37.27036 | 0.03774042 | 25.36504 | 0.1586439 | 21.009 | 0.2097832
1 | 100-142K | 24100 | 27619 | 3519 | 109.053 | 0.1133427 | Ic_2021-10-03_02-37-12708271_anneal109K.txt | 37.3807 | 0.03738268 | 25.76821 | 0.1617488 | 21.009 | 0.2097832
1 | 100-142K | 24100 | 27619 | 3519 | 109.053 | 0.1133427 | Ic_2021-10-03_02-37-56623425_anneal109K.txt | 37.54304 | 0.03729646 | 26.43963 | 0.169023 | 21.009 | 0.2097832
1 | 100-142K | 24100 | 27619 | 3519 | 109.053 | 0.1133427 | Ic_2021-10-03_02-38-39921267_anneal109K.txt | 37.42023 | 0.03761845 | 25.83333 | 0.1636994 | 21.009 | 0.2097832
1 | 100-142K | 24100 | 27619 | 3519 | 109.053 | 0.1133427 | Ic_2021-10-03_02-39-23838161_anneal109K.txt | 37.36153 | 0.03850686 | 25.57425 | 0.1651896 | 21.009 | 0.2097832
1 | 100-142K | 24100 | 27619 | 3519 | 109.053 | 0.1133427 | Ic_2021-10-03_02-40-07661757_anneal109K.txt | 37.42668 | 0.037827 | 25.76883 | 0.1638074 | 21.009 | 0.2097832
1 | 100-142K | 32310 | 35860 | 3550 | 112.0126 | 0.06527133 | Ic_2021-10-03_04-51-15862105_anneal112K.txt | 37.40066 | 0.03736405 | 25.90456 | 0.163259 | 21.009 | 0.2097832
1 | 100-142K | 32310 | 35860 | 3550 | 112.0126 | 0.06527133 | Ic_2021-10-03_04-52-00113089_anneal112K.txt | 37.35512 | 0.03716746 | 25.83617 | 0.1611059 | 21.009 | 0.2097832
1 | 100-142K | 32310 | 35860 | 3550 | 112.0126 | 0.06527133 | Ic_2021-10-03_04-52-44488781_anneal112K.txt | 37.35289 | 0.03297425 | 25.68813 | 0.1362589 | 21.009 | 0.2097832
1 | 100-142K | 32310 | 35860 | 3550 | 112.0126 | 0.06527133 | Ic_2021-10-03_04-53-28945711_anneal112K.txt | 37.47934 | 0.03692953 | 26.20621 | 0.1643646 | 21.009 | 0.2097832
1 | 100-142K | 32310 | 35860 | 3550 | 112.0126 | 0.06527133 | Ic_2021-10-03_04-54-13059403_anneal112K.txt | 37.4932 | 0.03650647 | 26.30613 | 0.1630757 | 21.009 | 0.2097832
1 | 100-142K | 32310 | 35860 | 3550 | 112.0126 | 0.06527133 | Ic_2021-10-03_04-54-57861424_anneal112K.txt | 37.31853 | 0.03875748 | 25.36362 | 0.1638967 | 21.009 | 0.2097832
1 | 100-142K | 32310 | 35860 | 3550 | 112.0126 | 0.06527133 | Ic_2021-10-03_04-55-43159898_anneal112K.txt | 37.19737 | 0.03893269 | 24.84769 | 0.1586555 | 21.009 | 0.2097832
1 | 100-142K | 32310 | 35860 | 3550 | 112.0126 | 0.06527133 | Ic_2021-10-03_04-56-27292385_anneal112K.txt | 37.49026 | 0.03792295 | 26.08099 | 0.1681239 | 21.009 | 0.2097832
1 | 100-142K | 32310 | 35860 | 3550 | 112.0126 | 0.06527133 | Ic_2021-10-03_04-57-10705409_anneal112K.txt | 37.33824 | 0.03908116 | 25.32031 | 0.1651084 | 21.009 | 0.2097832
1 | 100-142K | 40830 | 44330 | 3500 | 115.0083 | 0.05634573 | Ic_2021-10-03_07-14-16889200_anneal115K.txt | 37.27546 | 0.03807328 | 25.38534 | 0.1608481 | 21.009 | 0.2097832
1 | 100-142K | 40830 | 44330 | 3500 | 115.0083 | 0.05634573 | Ic_2021-10-03_07-15-01060417_anneal115K.txt | 37.42854 | 0.03753338 | 25.98361 | 0.1650189 | 21.009 | 0.2097832
1 | 100-142K | 40830 | 44330 | 3500 | 115.0083 | 0.05634573 | Ic_2021-10-03_07-15-45504045_anneal115K.txt | 37.40043 | 0.03342094 | 25.78933 | 0.1397396 | 21.009 | 0.2097832
1 | 100-142K | 40830 | 44330 | 3500 | 115.0083 | 0.05634573 | Ic_2021-10-03_07-16-29847935_anneal115K.txt | 37.48261 | 0.03741928 | 26.186 | 0.166779 | 21.009 | 0.2097832
1 | 100-142K | 40830 | 44330 | 3500 | 115.0083 | 0.05634573 | Ic_2021-10-03_07-17-13963864_anneal115K.txt | 37.34801 | 0.03304523 | 25.6501 | 0.1364442 | 21.009 | 0.2097832
1 | 100-142K | 40830 | 44330 | 3500 | 115.0083 | 0.05634573 | Ic_2021-10-03_07-17-57548854_anneal115K.txt | 37.49465 | 0.03768849 | 26.21335 | 0.1686481 | 21.009 | 0.2097832
1 | 100-142K | 40830 | 44330 | 3500 | 115.0083 | 0.05634573 | Ic_2021-10-03_07-18-41631993_anneal115K.txt | 37.65633 | 0.03637794 | 26.98975 | 0.1706831 | 21.009 | 0.2097832
1 | 100-142K | 40830 | 44330 | 3500 | 115.0083 | 0.05634573 | Ic_2021-10-03_07-19-25499567_anneal115K.txt | 37.29307 | 0.03894906 | 25.19971 | 0.1629825 | 21.009 | 0.2097832
1 | 100-142K | 40830 | 44330 | 3500 | 115.0083 | 0.05634573 | Ic_2021-10-03_07-20-09670831_anneal115K.txt | 37.49713 | 0.03370302 | 25.97948 | 0.1429091 | 21.009 | 0.2097832
1 | 100-142K | 50000 | 53450 | 3450 | 118.0068 | 0.03677565 | Ic_2021-10-03_09-46-31617093_anneal118K.txt | 37.38781 | 0.03736422 | 25.94915 | 0.1636995 | 21.009 | 0.2097832
1 | 100-142K | 50000 | 53450 | 3450 | 118.0068 | 0.03677565 | Ic_2021-10-03_09-47-15094333_anneal118K.txt | 37.2458 | 0.03802009 | 25.33424 | 0.1596627 | 21.009 | 0.2097832
1 | 100-142K | 50000 | 53450 | 3450 | 118.0068 | 0.03677565 | Ic_2021-10-03_09-47-58454169_anneal118K.txt | 37.39784 | 0.03680584 | 25.97191 | 0.1609346 | 21.009 | 0.2097832
1 | 100-142K | 50000 | 53450 | 3450 | 118.0068 | 0.03677565 | Ic_2021-10-03_09-48-42634632_anneal118K.txt | 37.41137 | 0.03331502 | 25.80978 | 0.1393373 | 21.009 | 0.2097832
1 | 100-142K | 50000 | 53450 | 3450 | 118.0068 | 0.03677565 | Ic_2021-10-03_09-49-26594608_anneal118K.txt | 37.35192 | 0.03808079 | 25.50471 | 0.1619836 | 21.009 | 0.2097832
1 | 100-142K | 50000 | 53450 | 3450 | 118.0068 | 0.03677565 | Ic_2021-10-03_09-50-10517881_anneal118K.txt | 37.34082 | 0.03793719 | 25.51715 | 0.1614047 | 21.009 | 0.2097832
1 | 100-142K | 50000 | 53450 | 3450 | 118.0068 | 0.03677565 | Ic_2021-10-03_09-50-54126779_anneal118K.txt | 37.20688 | 0.03859247 | 24.99919 | 0.1584789 | 21.009 | 0.2097832
1 | 100-142K | 50000 | 53450 | 3450 | 118.0068 | 0.03677565 | Ic_2021-10-03_09-51-37911945_anneal118K.txt | 37.48304 | 0.03782045 | 26.06562 | 0.1673054 | 21.009 | 0.2097832
1 | 100-142K | 50000 | 53450 | 3450 | 118.0068 | 0.03677565 | Ic_2021-10-03_09-52-21719798_anneal118K.txt | 37.60555 | 0.03681631 | 26.67867 | 0.1692777 | 21.009 | 0.2097832
1 | 100-142K | 60000 | 63300 | 3300 | 121.0049 | 0.02244981 | Ic_2021-10-03_12-31-36486668_anneal121K.txt | 37.40685 | 0.03703737 | 25.97847 | 0.1622619 | 21.009 | 0.2097832
1 | 100-142K | 60000 | 63300 | 3300 | 121.0049 | 0.02244981 | Ic_2021-10-03_12-32-19666576_anneal121K.txt | 37.50019 | 0.03608039 | 26.57821 | 0.1640864 | 21.009 | 0.2097832
1 | 100-142K | 60000 | 63300 | 3300 | 121.0049 | 0.02244981 | Ic_2021-10-03_12-33-02750196_anneal121K.txt | 37.25661 | 0.03866531 | 25.18371 | 0.1611385 | 21.009 | 0.2097832
1 | 100-142K | 60000 | 63300 | 3300 | 121.0049 | 0.02244981 | Ic_2021-10-03_12-33-46768979_anneal121K.txt | 37.33216 | 0.03748419 | 25.61779 | 0.160324 | 21.009 | 0.2097832
1 | 100-142K | 60000 | 63300 | 3300 | 121.0049 | 0.02244981 | Ic_2021-10-03_12-34-29515809_anneal121K.txt | 37.4358 | 0.03656294 | 26.09855 | 0.1612607 | 21.009 | 0.2097832
1 | 100-142K | 60000 | 63300 | 3300 | 121.0049 | 0.02244981 | Ic_2021-10-03_12-35-13165434_anneal121K.txt | 37.34217 | 0.0379811 | 25.57636 | 0.1624274 | 21.009 | 0.2097832
1 | 100-142K | 60000 | 63300 | 3300 | 121.0049 | 0.02244981 | Ic_2021-10-03_12-35-57218189_anneal121K.txt | 37.33762 | 0.03835289 | 25.3901 | 0.16219 | 21.009 | 0.2097832
1 | 100-142K | 60000 | 63300 | 3300 | 121.0049 | 0.02244981 | Ic_2021-10-03_12-36-40083857_anneal121K.txt | 37.2446 | 0.0398068 | 24.95943 | 0.1641779 | 21.009 | 0.2097832
1 | 100-142K | 60000 | 63300 | 3300 | 121.0049 | 0.02244981 | Ic_2021-10-03_12-37-23442906_anneal121K.txt | 37.29408 | 0.03917277 | 25.08301 | 0.1626624 | 21.009 | 0.2097832
1 | 100-142K | 67150 | 70730 | 3580 | 124.1206 | 0.4019367 | Ic_2021-10-03_14-35-55102050_anneal124K.txt | 37.45112 | 0.0379067 | 26.15847 | 0.1693333 | 21.009 | 0.2097832
1 | 100-142K | 67150 | 70730 | 3580 | 124.1206 | 0.4019367 | Ic_2021-10-03_14-36-38592959_anneal124K.txt | 37.37508 | 0.03686374 | 25.93187 | 0.1608061 | 21.009 | 0.2097832
1 | 100-142K | 67150 | 70730 | 3580 | 124.1206 | 0.4019367 | Ic_2021-10-03_14-37-22666628_anneal124K.txt | 37.48579 | 0.03652968 | 26.39118 | 0.1643035 | 21.009 | 0.2097832
1 | 100-142K | 67150 | 70730 | 3580 | 124.1206 | 0.4019367 | Ic_2021-10-03_14-38-05716953_anneal124K.txt | 37.36874 | 0.03835166 | 25.64598 | 0.1651407 | 21.009 | 0.2097832
1 | 100-142K | 67150 | 70730 | 3580 | 124.1206 | 0.4019367 | Ic_2021-10-03_14-38-48608743_anneal124K.txt | 37.2171 | 0.03827244 | 25.0324 | 0.1575725 | 21.009 | 0.2097832
1 | 100-142K | 67150 | 70730 | 3580 | 124.1206 | 0.4019367 | Ic_2021-10-03_14-39-32698991_anneal124K.txt | 37.33659 | 0.03854964 | 25.45589 | 0.1640094 | 21.009 | 0.2097832
1 | 100-142K | 67150 | 70730 | 3580 | 124.1206 | 0.4019367 | Ic_2021-10-03_14-40-15989883_anneal124K.txt | 37.26897 | 0.0380263 | 25.30857 | 0.1593911 | 21.009 | 0.2097832
1 | 100-142K | 67150 | 70730 | 3580 | 124.1206 | 0.4019367 | Ic_2021-10-03_14-41-00037735_anneal124K.txt | 37.42645 | 0.038475 | 25.77475 | 0.167639 | 21.009 | 0.2097832
1 | 100-142K | 67150 | 70730 | 3580 | 124.1206 | 0.4019367 | Ic_2021-10-03_14-41-44623739_anneal124K.txt | 37.34665 | 0.03422032 | 25.29551 | 0.1386195 | 21.009 | 0.2097832
1 | 100-142K | 74600 | 78220 | 3620 | 127.1089 | 0.3862892 | Ic_2021-10-03_16-41-10607877_anneal127K.txt | 37.33427 | 0.03848223 | 25.49049 | 0.1640837 | 21.009 | 0.2097832
1 | 100-142K | 74600 | 78220 | 3620 | 127.1089 | 0.3862892 | Ic_2021-10-03_16-41-53669236_anneal127K.txt | 37.5062 | 0.03619607 | 26.57835 | 0.1648118 | 21.009 | 0.2097832
1 | 100-142K | 74600 | 78220 | 3620 | 127.1089 | 0.3862892 | Ic_2021-10-03_16-42-36470490_anneal127K.txt | 37.31781 | 0.03751677 | 25.55468 | 0.1597316 | 21.009 | 0.2097832
1 | 100-142K | 74600 | 78220 | 3620 | 127.1089 | 0.3862892 | Ic_2021-10-03_16-43-19667831_anneal127K.txt | 37.53783 | 0.03594845 | 26.63691 | 0.1639167 | 21.009 | 0.2097832
1 | 100-142K | 74600 | 78220 | 3620 | 127.1089 | 0.3862892 | Ic_2021-10-03_16-44-02793004_anneal127K.txt | 37.38735 | 0.03799919 | 25.77511 | 0.1647875 | 21.009 | 0.2097832
1 | 100-142K | 74600 | 78220 | 3620 | 127.1089 | 0.3862892 | Ic_2021-10-03_16-44-47171473_anneal127K.txt | 37.48956 | 0.03703755 | 26.31941 | 0.1662039 | 21.009 | 0.2097832
1 | 100-142K | 74600 | 78220 | 3620 | 127.1089 | 0.3862892 | Ic_2021-10-03_16-45-31176915_anneal127K.txt | 37.51696 | 0.03737031 | 26.34161 | 0.1685377 | 21.009 | 0.2097832
1 | 100-142K | 74600 | 78220 | 3620 | 127.1089 | 0.3862892 | Ic_2021-10-03_16-46-14371079_anneal127K.txt | 37.49498 | 0.03752682 | 26.24509 | 0.1679695 | 21.009 | 0.2097832
1 | 100-142K | 74600 | 78220 | 3620 | 127.1089 | 0.3862892 | Ic_2021-10-03_16-46-58353022_anneal127K.txt | 37.31556 | 0.03908277 | 25.28459 | 0.1645496 | 21.009 | 0.2097832
1 | 100-142K | 82200 | 85764 | 3564 | 130.103 | 0.3584585 | Ic_2021-10-03_18-47-54689196_anneal130K.txt | 37.4596 | 0.03726507 | 26.18929 | 0.1660769 | 21.009 | 0.2097832
1 | 100-142K | 82200 | 85764 | 3564 | 130.103 | 0.3584585 | Ic_2021-10-03_18-48-38031501_anneal130K.txt | 37.348 | 0.03719948 | 25.79796 | 0.1610996 | 21.009 | 0.2097832
1 | 100-142K | 82200 | 85764 | 3564 | 130.103 | 0.3584585 | Ic_2021-10-03_18-49-21653448_anneal130K.txt | 37.35768 | 0.03698364 | 25.75661 | 0.1592477 | 21.009 | 0.2097832
1 | 100-142K | 82200 | 85764 | 3564 | 130.103 | 0.3584585 | Ic_2021-10-03_18-50-05885138_anneal130K.txt | 37.21756 | 0.03854201 | 25.07828 | 0.1593213 | 21.009 | 0.2097832
1 | 100-142K | 82200 | 85764 | 3564 | 130.103 | 0.3584585 | Ic_2021-10-03_18-50-49690515_anneal130K.txt | 37.41264 | 0.03788981 | 25.8226 | 0.1648362 | 21.009 | 0.2097832
1 | 100-142K | 82200 | 85764 | 3564 | 130.103 | 0.3584585 | Ic_2021-10-03_18-51-33288430_anneal130K.txt | 37.46624 | 0.03720395 | 26.04708 | 0.1639603 | 21.009 | 0.2097832
1 | 100-142K | 82200 | 85764 | 3564 | 130.103 | 0.3584585 | Ic_2021-10-03_18-52-17971897_anneal130K.txt | 37.54034 | 0.0371149 | 26.41807 | 0.167822 | 21.009 | 0.2097832
1 | 100-142K | 82200 | 85764 | 3564 | 130.103 | 0.3584585 | Ic_2021-10-03_18-53-01528643_anneal130K.txt | 37.5876 | 0.03719414 | 26.63769 | 0.1709966 | 21.009 | 0.2097832
1 | 100-142K | 82200 | 85764 | 3564 | 130.103 | 0.3584585 | Ic_2021-10-03_18-53-45456955_anneal130K.txt | 37.39662 | 0.03845162 | 25.60331 | 0.1653344 | 21.009 | 0.2097832
1 | 100-142K | 89800 | 93400 | 3600 | 133.1023 | 0.3400844 | Ic_2021-10-03_20-55-49770365_anneal133K.txt | 37.27329 | 0.03792419 | 25.4142 | 0.1602617 | 21.009 | 0.2097832
1 | 100-142K | 89800 | 93400 | 3600 | 133.1023 | 0.3400844 | Ic_2021-10-03_20-56-32656333_anneal133K.txt | 37.27538 | 0.03813345 | 25.34569 | 0.1604069 | 21.009 | 0.2097832
1 | 100-142K | 89800 | 93400 | 3600 | 133.1023 | 0.3400844 | Ic_2021-10-03_20-57-15383893_anneal133K.txt | 37.30956 | 0.03755112 | 25.58913 | 0.1602715 | 21.009 | 0.2097832
1 | 100-142K | 89800 | 93400 | 3600 | 133.1023 | 0.3400844 | Ic_2021-10-03_20-57-59483224_anneal133K.txt | 37.2317 | 0.03789928 | 25.15868 | 0.1571397 | 21.009 | 0.2097832
1 | 100-142K | 89800 | 93400 | 3600 | 133.1023 | 0.3400844 | Ic_2021-10-03_20-58-42591627_anneal133K.txt | 37.36544 | 0.03722325 | 25.79094 | 0.1607623 | 21.009 | 0.2097832
1 | 100-142K | 89800 | 93400 | 3600 | 133.1023 | 0.3400844 | Ic_2021-10-03_20-59-27127950_anneal133K.txt | 37.38935 | 0.0366926 | 25.90162 | 0.159367 | 21.009 | 0.2097832
1 | 100-142K | 89800 | 93400 | 3600 | 133.1023 | 0.3400844 | Ic_2021-10-03_21-00-11094031_anneal133K.txt | 37.5165 | 0.03722592 | 26.38925 | 0.1680512 | 21.009 | 0.2097832
1 | 100-142K | 89800 | 93400 | 3600 | 133.1023 | 0.3400844 | Ic_2021-10-03_21-00-55524236_anneal133K.txt | 37.54313 | 0.03787427 | 26.33361 | 0.1709745 | 21.009 | 0.2097832
1 | 100-142K | 89800 | 93400 | 3600 | 133.1023 | 0.3400844 | Ic_2021-10-03_21-01-40026249_anneal133K.txt | 37.50098 | 0.03764898 | 26.16247 | 0.1677219 | 21.009 | 0.2097832
1 | 100-142K | 97500 | 101107 | 3607 | 136.0957 | 0.3272309 | Ic_2021-10-03_23-04-44735220_anneal136K.txt | 37.52331 | 0.03654789 | 26.5359 | 0.1661039 | 21.009 | 0.2097832
1 | 100-142K | 97500 | 101107 | 3607 | 136.0957 | 0.3272309 | Ic_2021-10-03_23-05-28122782_anneal136K.txt | 37.4259 | 0.03784222 | 26.00334 | 0.1668023 | 21.009 | 0.2097832
1 | 100-142K | 97500 | 101107 | 3607 | 136.0957 | 0.3272309 | Ic_2021-10-03_23-06-11164827_anneal136K.txt | 37.28413 | 0.038381 | 25.35746 | 0.1619644 | 21.009 | 0.2097832
1 | 100-142K | 97500 | 101107 | 3607 | 136.0957 | 0.3272309 | Ic_2021-10-03_23-06-55075073_anneal136K.txt | 37.33476 | 0.03834636 | 25.50656 | 0.1635176 | 21.009 | 0.2097832
1 | 100-142K | 97500 | 101107 | 3607 | 136.0957 | 0.3272309 | Ic_2021-10-03_23-07-38150031_anneal136K.txt | 37.43067 | 0.03792643 | 25.96755 | 0.1668634 | 21.009 | 0.2097832
1 | 100-142K | 97500 | 101107 | 3607 | 136.0957 | 0.3272309 | Ic_2021-10-03_23-08-21742809_anneal136K.txt | 37.38978 | 0.03791897 | 25.72293 | 0.1638289 | 21.009 | 0.2097832
1 | 100-142K | 97500 | 101107 | 3607 | 136.0957 | 0.3272309 | Ic_2021-10-03_23-09-04605057_anneal136K.txt | 37.55455 | 0.03702875 | 26.45951 | 0.1678269 | 21.009 | 0.2097832
1 | 100-142K | 97500 | 101107 | 3607 | 136.0957 | 0.3272309 | Ic_2021-10-03_23-09-47924153_anneal136K.txt | 37.3502 | 0.03414499 | 25.39636 | 0.1391924 | 21.009 | 0.2097832
1 | 100-142K | 97500 | 101107 | 3607 | 136.0957 | 0.3272309 | Ic_2021-10-03_23-10-30617313_anneal136K.txt | 37.47462 | 0.03776038 | 26.01681 | 0.1664986 | 21.009 | 0.2097832
1 | 100-142K | 105300 | 108872 | 3572 | 139.0947 | 0.3087241 | Ic_2021-10-04_01-14-45544739_anneal139K.txt | 37.27202 | 0.03758613 | 25.34112 | 0.1574918 | 21.009 | 0.2097832
1 | 100-142K | 105300 | 108872 | 3572 | 139.0947 | 0.3087241 | Ic_2021-10-04_01-15-29662503_anneal139K.txt | 37.23463 | 0.03847095 | 25.14584 | 0.1598431 | 21.009 | 0.2097832
1 | 100-142K | 105300 | 108872 | 3572 | 139.0947 | 0.3087241 | Ic_2021-10-04_01-16-13303994_anneal139K.txt | 37.43912 | 0.03700521 | 26.00202 | 0.1623378 | 21.009 | 0.2097832
1 | 100-142K | 105300 | 108872 | 3572 | 139.0947 | 0.3087241 | Ic_2021-10-04_01-16-56864941_anneal139K.txt | 37.28446 | 0.03832223 | 25.28566 | 0.1605855 | 21.009 | 0.2097832
1 | 100-142K | 105300 | 108872 | 3572 | 139.0947 | 0.3087241 | Ic_2021-10-04_01-17-40367611_anneal139K.txt | 37.56327 | 0.03735655 | 26.48421 | 0.1700831 | 21.009 | 0.2097832
1 | 100-142K | 105300 | 108872 | 3572 | 139.0947 | 0.3087241 | Ic_2021-10-04_01-18-24787482_anneal139K.txt | 37.38263 | 0.03867874 | 25.55658 | 0.1658175 | 21.009 | 0.2097832
1 | 100-142K | 105300 | 108872 | 3572 | 139.0947 | 0.3087241 | Ic_2021-10-04_01-19-08421725_anneal139K.txt | 37.19392 | 0.03961321 | 24.70219 | 0.160278 | 21.009 | 0.2097832
1 | 100-142K | 105300 | 108872 | 3572 | 139.0947 | 0.3087241 | Ic_2021-10-04_01-19-52045354_anneal139K.txt | 37.42378 | 0.03869559 | 25.6919 | 0.1674236 | 21.009 | 0.2097832
1 | 100-142K | 105300 | 108872 | 3572 | 139.0947 | 0.3087241 | Ic_2021-10-04_01-20-36048718_anneal139K.txt | 37.45647 | 0.03919582 | 25.72094 | 0.1706347 | 21.009 | 0.2097832
1 | 100-142K | 113100 | 116720 | 3620 | 142.0832 | 0.3032795 | Ic_2021-10-04_15-42-40758700_anneal142K.txt | 37.67278 | 0.0310859 | 26.22839 | 0.1392387 | 21.009 | 0.2097832
1 | 100-142K | 113100 | 116720 | 3620 | 142.0832 | 0.3032795 | Ic_2021-10-04_15-45-00223870_anneal142K.txt | 37.81321 | 0.03479846 | 26.94968 | 0.1597035 | 21.009 | 0.2097832
1 | 100-142K | 113100 | 116720 | 3620 | 142.0832 | 0.3032795 | Ic_2021-10-04_15-45-44343797_anneal142K.txt | 37.60505 | 0.03593525 | 25.98285 | 0.1549942 | 21.009 | 0.2097832
1 | 100-142K | 113100 | 116720 | 3620 | 142.0832 | 0.3032795 | Ic_2021-10-04_15-46-28038398_anneal142K.txt | 37.58407 | 0.03486507 | 26.05288 | 0.150032 | 21.009 | 0.2097832
1 | 100-142K | 113100 | 116720 | 3620 | 142.0832 | 0.3032795 | Ic_2021-10-04_15-47-12197396_anneal142K.txt | 37.56658 | 0.03432333 | 26.02768 | 0.146835 | 21.009 | 0.2097832
1 | 100-142K | 113100 | 116720 | 3620 | 142.0832 | 0.3032795 | Ic_2021-10-04_15-47-56241019_anneal142K.txt | 37.3683 | 0.04131292 | 25.05158 | 0.1734542 | 21.009 | 0.2097832
1 | 100-142K | 113100 | 116720 | 3620 | 142.0832 | 0.3032795 | Ic_2021-10-04_15-48-39714250_anneal142K.txt | 37.56114 | 0.0348617 | 26.02456 | 0.1495407 | 21.009 | 0.2097832
1 | 100-142K | 113100 | 116720 | 3620 | 142.0832 | 0.3032795 | Ic_2021-10-04_15-49-24523851_anneal142K.txt | 37.47173 | 0.03558212 | 25.59584 | 0.1487225 | 21.009 | 0.2097832
1 | 100-142K | 113100 | 116720 | 3620 | 142.0832 | 0.3032795 | Ic_2021-10-04_15-50-08321541_anneal142K.txt | 37.51448 | 0.04014396 | 25.74758 | 0.1763605 | 21.009 | 0.2097832
1 | 100-142K | 113100 | 116720 | 3620 | 142.0832 | 0.3032795 | Ic_2021-10-04_15-50-52994224_anneal142K.txt | 37.49255 | 0.03554861 | 25.53662 | 0.1476778 | 21.009 | 0.2097832
1 | 100-142K | 113100 | 116720 | 3620 | 142.0832 | 0.3032795 | Ic_2021-10-04_15-51-37137781_anneal142K.txt | 37.51904 | 0.03528912 | 25.70101 | 0.1482811 | 21.009 | 0.2097832
1 | 145-151K | 29874 | 33480 | 3606 | 145.0873 | 0.277369 | Ic_2021-10-04_18-06-34197673_anneal145K.txt | 37.3849 | 0.03864681 | 25.66727 | 0.1672749 | 21.009 | 0.2097832
1 | 145-151K | 29874 | 33480 | 3606 | 145.0873 | 0.277369 | Ic_2021-10-04_18-07-17787155_anneal145K.txt | 37.38329 | 0.03836359 | 25.75401 | 0.1667792 | 21.009 | 0.2097832
1 | 145-151K | 29874 | 33480 | 3606 | 145.0873 | 0.277369 | Ic_2021-10-04_18-08-01661692_anneal145K.txt | 37.44454 | 0.0384272 | 25.9164 | 0.1690892 | 21.009 | 0.2097832
1 | 145-151K | 29874 | 33480 | 3606 | 145.0873 | 0.277369 | Ic_2021-10-04_18-08-45437147_anneal145K.txt | 37.46532 | 0.03342576 | 25.98941 | 0.1417201 | 21.009 | 0.2097832
1 | 145-151K | 29874 | 33480 | 3606 | 145.0873 | 0.277369 | Ic_2021-10-04_18-09-28159524_anneal145K.txt | 37.28663 | 0.03939128 | 25.1444 | 0.1646006 | 21.009 | 0.2097832
1 | 145-151K | 29874 | 33480 | 3606 | 145.0873 | 0.277369 | Ic_2021-10-04_18-10-11304563_anneal145K.txt | 37.44074 | 0.03847119 | 25.79571 | 0.1677355 | 21.009 | 0.2097832
1 | 145-151K | 29874 | 33480 | 3606 | 145.0873 | 0.277369 | Ic_2021-10-04_18-10-55343660_anneal145K.txt | 37.44041 | 0.03450129 | 25.64039 | 0.1436793 | 21.009 | 0.2097832
1 | 145-151K | 29874 | 33480 | 3606 | 145.0873 | 0.277369 | Ic_2021-10-04_18-11-39668929_anneal145K.txt | 37.58064 | 0.03406919 | 26.27433 | 0.1480985 | 21.009 | 0.2097832
1 | 145-151K | 29874 | 33480 | 3606 | 145.0873 | 0.277369 | Ic_2021-10-04_18-12-23172173_anneal145K.txt | 37.50429 | 0.03411639 | 25.93061 | 0.1447608 | 21.009 | 0.2097832
1 | 145-151K | 37859 | 41443 | 3584 | 148.0877 | 0.2745354 | Ic_2021-10-04_20-20-05789382_anneal148K.txt | 37.29972 | 0.04047451 | 25.1277 | 0.1701342 | 21.009 | 0.2097832
1 | 145-151K | 37859 | 41443 | 3584 | 148.0877 | 0.2745354 | Ic_2021-10-04_20-20-49675579_anneal148K.txt | 37.43962 | 0.03854422 | 25.89162 | 0.1693794 | 21.009 | 0.2097832
1 | 145-151K | 37859 | 41443 | 3584 | 148.0877 | 0.2745354 | Ic_2021-10-04_20-21-32680053_anneal148K.txt | 37.51426 | 0.0385102 | 26.17718 | 0.172805 | 21.009 | 0.2097832
1 | 145-151K | 37859 | 41443 | 3584 | 148.0877 | 0.2745354 | Ic_2021-10-04_20-22-16145589_anneal148K.txt | 37.49242 | 0.03836619 | 26.03393 | 0.1700327 | 21.009 | 0.2097832
1 | 145-151K | 37859 | 41443 | 3584 | 148.0877 | 0.2745354 | Ic_2021-10-04_20-23-00229413_anneal148K.txt | 37.47596 | 0.03918839 | 25.79498 | 0.1715299 | 21.009 | 0.2097832
1 | 145-151K | 37859 | 41443 | 3584 | 148.0877 | 0.2745354 | Ic_2021-10-04_20-23-44118850_anneal148K.txt | 37.52536 | 0.03410993 | 25.9876 | 0.1451625 | 21.009 | 0.2097832
1 | 145-151K | 37859 | 41443 | 3584 | 148.0877 | 0.2745354 | Ic_2021-10-04_20-24-28565423_anneal148K.txt | 37.48297 | 0.03499418 | 25.73693 | 0.1471309 | 21.009 | 0.2097832
1 | 145-151K | 37859 | 41443 | 3584 | 148.0877 | 0.2745354 | Ic_2021-10-04_20-25-12589085_anneal148K.txt | 37.53531 | 0.03429255 | 26.01587 | 0.1465553 | 21.009 | 0.2097832
1 | 145-151K | 37859 | 41443 | 3584 | 148.0877 | 0.2745354 | Ic_2021-10-04_20-25-57076104_anneal148K.txt | 37.47035 | 0.03412746 | 25.71191 | 0.1424671 | 21.009 | 0.2097832
1 | 145-151K | 45781 | 49356 | 3575 | 151.235 | 0.4161994 | Ic_2021-10-04_22-32-49281451_anneal151K.txt | 37.25233 | 0.04016156 | 24.97886 | 0.1667582 | 21.009 | 0.2097832
1 | 145-151K | 45781 | 49356 | 3575 | 151.235 | 0.4161994 | Ic_2021-10-04_22-33-33704598_anneal151K.txt | 37.44626 | 0.03948816 | 25.78224 | 0.1732663 | 21.009 | 0.2097832
1 | 145-151K | 45781 | 49356 | 3575 | 151.235 | 0.4161994 | Ic_2021-10-04_22-34-18382514_anneal151K.txt | 37.33651 | 0.03440236 | 25.30952 | 0.1396642 | 21.009 | 0.2097832
1 | 145-151K | 45781 | 49356 | 3575 | 151.235 | 0.4161994 | Ic_2021-10-04_22-35-02370384_anneal151K.txt | 37.45158 | 0.03955071 | 25.64734 | 0.1720015 | 21.009 | 0.2097832
1 | 145-151K | 45781 | 49356 | 3575 | 151.235 | 0.4161994 | Ic_2021-10-04_22-35-47326257_anneal151K.txt | 37.54751 | 0.03402034 | 26.09644 | 0.1460707 | 21.009 | 0.2097832
1 | 145-151K | 45781 | 49356 | 3575 | 151.235 | 0.4161994 | Ic_2021-10-04_22-36-31548313_anneal151K.txt | 37.51518 | 0.03901866 | 25.89782 | 0.1722124 | 21.009 | 0.2097832
1 | 145-151K | 45781 | 49356 | 3575 | 151.235 | 0.4161994 | Ic_2021-10-04_22-37-16374213_anneal151K.txt | 37.54502 | 0.0342882 | 25.96964 | 0.1461122 | 21.009 | 0.2097832
1 | 145-151K | 45781 | 49356 | 3575 | 151.235 | 0.4161994 | Ic_2021-10-04_22-38-01122054_anneal151K.txt | 37.52659 | 0.03552909 | 25.82377 | 0.1509237 | 21.009 | 0.2097832
1 | 145-151K | 45781 | 49356 | 3575 | 151.235 | 0.4161994 | Ic_2021-10-04_22-38-45670152_anneal151K.txt | 37.53598 | 0.03471046 | 25.98956 | 0.1484635 | 21.009 | 0.2097832
1 | 154-289K | 708 | 4300 | 3592 | 154.1403 | 0.4103149 | Ic_2021-10-05_07-37-19276399_anneal154K.txt | 37.46844 | 0.03533561 | 25.68482 | 0.1485239 | 21.009 | 0.2097832
1 | 154-289K | 708 | 4300 | 3592 | 154.1403 | 0.4103149 | Ic_2021-10-05_07-38-02605474_anneal154K.txt | 37.53794 | 0.03906046 | 26.18875 | 0.1759261 | 21.009 | 0.2097832
1 | 154-289K | 708 | 4300 | 3592 | 154.1403 | 0.4103149 | Ic_2021-10-05_07-38-46544352_anneal154K.txt | 37.56942 | 0.03386493 | 26.29292 | 0.1472641 | 21.009 | 0.2097832
1 | 154-289K | 708 | 4300 | 3592 | 154.1403 | 0.4103149 | Ic_2021-10-05_07-39-30093187_anneal154K.txt | 37.47471 | 0.0341361 | 25.83491 | 0.1438703 | 21.009 | 0.2097832
1 | 154-289K | 708 | 4300 | 3592 | 154.1403 | 0.4103149 | Ic_2021-10-05_07-40-13694833_anneal154K.txt | 37.46017 | 0.03478397 | 25.63344 | 0.1451134 | 21.009 | 0.2097832
1 | 154-289K | 708 | 4300 | 3592 | 154.1403 | 0.4103149 | Ic_2021-10-05_07-40-57705021_anneal154K.txt | 37.50189 | 0.04005645 | 25.82323 | 0.1768911 | 21.009 | 0.2097832
1 | 154-289K | 708 | 4300 | 3592 | 154.1403 | 0.4103149 | Ic_2021-10-05_07-41-41361072_anneal154K.txt | 37.58133 | 0.03443447 | 26.14126 | 0.1487004 | 21.009 | 0.2097832
1 | 154-289K | 708 | 4300 | 3592 | 154.1403 | 0.4103149 | Ic_2021-10-05_07-42-24863707_anneal154K.txt | 37.46484 | 0.04079792 | 25.47344 | 0.1763851 | 21.009 | 0.2097832
1 | 154-289K | 708 | 4300 | 3592 | 154.1403 | 0.4103149 | Ic_2021-10-05_07-43-09106262_anneal154K.txt | 37.65433 | 0.03473457 | 26.39236 | 0.1529848 | 21.009 | 0.2097832
1 | 154-289K | 32720 | 36300 | 3580 | 157.1093 | 0.3424328 | Ic_2021-10-05_09-53-03872011_anneal157K.txt | 37.28147 | 0.03507038 | 25.00481 | 0.1399669 | 21.009 | 0.2097832
1 | 154-289K | 32720 | 36300 | 3580 | 157.1093 | 0.3424328 | Ic_2021-10-05_09-53-47885844_anneal157K.txt | 37.3651 | 0.03473428 | 25.3634 | 0.1421218 | 21.009 | 0.2097832
1 | 154-289K | 32720 | 36300 | 3580 | 157.1093 | 0.3424328 | Ic_2021-10-05_09-54-31210911_anneal157K.txt | 37.4944 | 0.03391035 | 25.99089 | 0.1441386 | 21.009 | 0.2097832
1 | 154-289K | 32720 | 36300 | 3580 | 157.1093 | 0.3424328 | Ic_2021-10-05_09-55-15617154_anneal157K.txt | 37.67978 | 0.03377136 | 26.69703 | 0.1508754 | 21.009 | 0.2097832
1 | 154-289K | 32720 | 36300 | 3580 | 157.1093 | 0.3424328 | Ic_2021-10-05_09-55-59529784_anneal157K.txt | 37.62626 | 0.03436979 | 26.40397 | 0.151003 | 21.009 | 0.2097832
1 | 154-289K | 32720 | 36300 | 3580 | 157.1093 | 0.3424328 | Ic_2021-10-05_09-56-42705404_anneal157K.txt | 37.53413 | 0.033866 | 25.95322 | 0.1436912 | 21.009 | 0.2097832
1 | 154-289K | 32720 | 36300 | 3580 | 157.1093 | 0.3424328 | Ic_2021-10-05_09-57-25634577_anneal157K.txt | 37.42403 | 0.03469028 | 25.43827 | 0.1425165 | 21.009 | 0.2097832
1 | 154-289K | 32720 | 36300 | 3580 | 157.1093 | 0.3424328 | Ic_2021-10-05_09-58-09220799_anneal157K.txt | 37.51517 | 0.03983189 | 25.7838 | 0.1749666 | 21.009 | 0.2097832
1 | 154-289K | 32720 | 36300 | 3580 | 157.1093 | 0.3424328 | Ic_2021-10-05_09-58-53636715_anneal157K.txt | 37.68911 | 0.03446035 | 26.51385 | 0.1528687 | 21.009 | 0.2097832
1 | 154-289K | 40900 | 44500 | 3600 | 160.106075 | 0.326309 | Ic_2021-10-05_12-10-14633723_anneal160K.txt | 37.54721 | 0.03467534 | 26.14989 | 0.15005 | 21.009 | 0.2097832
1 | 154-289K | 40900 | 44500 | 3600 | 160.106075 | 0.326309 | Ic_2021-10-05_12-10-58601421_anneal160K.txt | 37.36748 | 0.0355061 | 25.3065 | 0.1454352 | 21.009 | 0.2097832
1 | 154-289K | 40900 | 44500 | 3600 | 160.106075 | 0.326309 | Ic_2021-10-05_12-11-42180924_anneal160K.txt | 37.43914 | 0.03961114 | 25.64917 | 0.1719926 | 21.009 | 0.2097832
1 | 154-289K | 40900 | 44500 | 3600 | 160.106075 | 0.326309 | Ic_2021-10-05_12-12-25490489_anneal160K.txt | 37.54142 | 0.03418841 | 26.11747 | 0.1471606 | 21.009 | 0.2097832
1 | 154-289K | 40900 | 44500 | 3600 | 160.106075 | 0.326309 | Ic_2021-10-05_12-13-09108389_anneal160K.txt | 37.50913 | 0.03405335 | 25.91455 | 0.1441987 | 21.009 | 0.2097832
1 | 154-289K | 40900 | 44500 | 3600 | 160.106075 | 0.326309 | Ic_2021-10-05_12-13-52628908_anneal160K.txt | 37.61559 | 0.03399426 | 26.36941 | 0.1486263 | 21.009 | 0.2097832
1 | 154-289K | 40900 | 44500 | 3600 | 160.106075 | 0.326309 | Ic_2021-10-05_12-14-36651125_anneal160K.txt | 37.60456 | 0.03423815 | 26.24669 | 0.1488118 | 21.009 | 0.2097832
1 | 154-289K | 40900 | 44500 | 3600 | 160.106075 | 0.326309 | Ic_2021-10-05_12-15-20795587_anneal160K.txt | 37.62119 | 0.03460173 | 26.18273 | 0.1500162 | 21.009 | 0.2097832
1 | 154-289K | 40900 | 44500 | 3600 | 160.106075 | 0.326309 | Ic_2021-10-05_12-16-05029668_anneal160K.txt | 37.66055 | 0.03405113 | 26.39369 | 0.1494034 | 21.009 | 0.2097832
1 | 154-289K | 54360 | 57950 | 3590 | 163.1094 | 0.342844 | Ic_2021-10-05_15-54-48112830_anneal163K.txt | 37.51361 | 0.03485389 | 25.92278 | 0.1487259 | 21.009 | 0.2097832
1 | 154-289K | 54360 | 57950 | 3590 | 163.1094 | 0.342844 | Ic_2021-10-05_15-55-32215038_anneal163K.txt | 37.65337 | 0.03415901 | 26.49659 | 0.1511335 | 21.009 | 0.2097832
1 | 154-289K | 54360 | 57950 | 3590 | 163.1094 | 0.342844 | Ic_2021-10-05_15-56-15651210_anneal163K.txt | 37.39626 | 0.03543933 | 25.35498 | 0.1452855 | 21.009 | 0.2097832
1 | 154-289K | 54360 | 57950 | 3590 | 163.1094 | 0.342844 | Ic_2021-10-05_15-56-59611067_anneal163K.txt | 37.61079 | 0.03464836 | 26.3172 | 0.1516211 | 21.009 | 0.2097832
1 | 154-289K | 54360 | 57950 | 3590 | 163.1094 | 0.342844 | Ic_2021-10-05_15-57-43241934_anneal163K.txt | 37.48903 | 0.03543174 | 25.62433 | 0.1481359 | 21.009 | 0.2097832
1 | 154-289K | 54360 | 57950 | 3590 | 163.1094 | 0.342844 | Ic_2021-10-05_15-58-27567542_anneal163K.txt | 37.38639 | 0.03621107 | 25.18092 | 0.1471437 | 21.009 | 0.2097832
1 | 154-289K | 54360 | 57950 | 3590 | 163.1094 | 0.342844 | Ic_2021-10-05_15-59-11523748_anneal163K.txt | 37.62104 | 0.03511797 | 26.19617 | 0.1529384 | 21.009 | 0.2097832
1 | 154-289K | 54360 | 57950 | 3590 | 163.1094 | 0.342844 | Ic_2021-10-05_15-59-55594225_anneal163K.txt | 37.60549 | 0.03569669 | 26.02403 | 0.1539924 | 21.009 | 0.2097832
1 | 154-289K | 54360 | 57950 | 3590 | 163.1094 | 0.342844 | Ic_2021-10-05_16-00-39925831_anneal163K.txt | 37.40492 | 0.03616122 | 25.17173 | 0.1470196 | 21.009 | 0.2097832
1 | 154-289K | 62700 | 66268 | 3568 | 166.1052 | 0.3190117 | Ic_2021-10-05_18-14-18157802_anneal166K.txt | 37.53791 | 0.03561441 | 25.87364 | 0.1520153 | 21.009 | 0.2097832
1 | 154-289K | 62700 | 66268 | 3568 | 166.1052 | 0.3190117 | Ic_2021-10-05_18-15-02164931_anneal166K.txt | 37.36563 | 0.03528011 | 25.2853 | 0.1439163 | 21.009 | 0.2097832
1 | 154-289K | 62700 | 66268 | 3568 | 166.1052 | 0.3190117 | Ic_2021-10-05_18-15-44847510_anneal166K.txt | 37.42804 | 0.03569214 | 25.36192 | 0.1467579 | 21.009 | 0.2097832
1 | 154-289K | 62700 | 66268 | 3568 | 166.1052 | 0.3190117 | Ic_2021-10-05_18-16-28717120_anneal166K.txt | 37.48722 | 0.03488088 | 25.68248 | 0.1461316 | 21.009 | 0.2097832
1 | 154-289K | 62700 | 66268 | 3568 | 166.1052 | 0.3190117 | Ic_2021-10-05_18-17-12223771_anneal166K.txt | 37.53445 | 0.03555033 | 25.784 | 0.15053 | 21.009 | 0.2097832
1 | 154-289K | 62700 | 66268 | 3568 | 166.1052 | 0.3190117 | Ic_2021-10-05_18-17-56296521_anneal166K.txt | 37.47865 | 0.03637813 | 25.44686 | 0.1510896 | 21.009 | 0.2097832
1 | 154-289K | 62700 | 66268 | 3568 | 166.1052 | 0.3190117 | Ic_2021-10-05_18-18-40114233_anneal166K.txt | 37.59347 | 0.03514641 | 26.00541 | 0.1509036 | 21.009 | 0.2097832
1 | 154-289K | 62700 | 66268 | 3568 | 166.1052 | 0.3190117 | Ic_2021-10-05_18-19-24134836_anneal166K.txt | 37.69085 | 0.03516168 | 26.33091 | 0.154608 | 21.009 | 0.2097832
1 | 154-289K | 62700 | 66268 | 3568 | 166.1052 | 0.3190117 | Ic_2021-10-05_18-20-07692983_anneal166K.txt | 37.69276 | 0.03546608 | 26.37656 | 0.1568311 | 21.009 | 0.2097832
1 | 154-289K | 71100 | 74668 | 3568 | 169.1071 | 0.3250695 | Ic_2021-10-05_20-34-40955892_anneal169K.txt | 37.43414 | 0.0359518 | 25.3922 | 0.148675 | 21.009 | 0.2097832
1 | 154-289K | 71100 | 74668 | 3568 | 169.1071 | 0.3250695 | Ic_2021-10-05_20-35-25487908_anneal169K.txt | 37.41883 | 0.03597683 | 25.33746 | 0.1481217 | 21.009 | 0.2097832
1 | 154-289K | 71100 | 74668 | 3568 | 169.1071 | 0.3250695 | Ic_2021-10-05_20-36-09313271_anneal169K.txt | 37.65627 | 0.03486981 | 26.38142 | 0.1536892 | 21.009 | 0.2097832
1 | 154-289K | 71100 | 74668 | 3568 | 169.1071 | 0.3250695 | Ic_2021-10-05_20-36-53701499_anneal169K.txt | 37.55603 | 0.03467191 | 25.89035 | 0.1473584 | 21.009 | 0.2097832
1 | 154-289K | 71100 | 74668 | 3568 | 169.1071 | 0.3250695 | Ic_2021-10-05_20-37-38112020_anneal169K.txt | 37.42421 | 0.03620646 | 25.24709 | 0.1479697 | 21.009 | 0.2097832
1 | 154-289K | 71100 | 74668 | 3568 | 169.1071 | 0.3250695 | Ic_2021-10-05_20-38-22075433_anneal169K.txt | 37.58866 | 0.03513742 | 25.94658 | 0.1502628 | 21.009 | 0.2097832
1 | 154-289K | 71100 | 74668 | 3568 | 169.1071 | 0.3250695 | Ic_2021-10-05_20-39-06139505_anneal169K.txt | 37.55054 | 0.03615845 | 25.64166 | 0.152155 | 21.009 | 0.2097832
1 | 154-289K | 71100 | 74668 | 3568 | 169.1071 | 0.3250695 | Ic_2021-10-05_20-39-50584455_anneal169K.txt | 37.57655 | 0.03678226 | 25.67935 | 0.1559893 | 21.009 | 0.2097832
1 | 154-289K | 71100 | 74668 | 3568 | 169.1071 | 0.3250695 | Ic_2021-10-05_20-40-35038913_anneal169K.txt | 37.47612 | 0.03659247 | 25.32458 | 0.1510158 | 21.009 | 0.2097832
1 | 154-289K | 79550 | 83100 | 3550 | 172.0916 | 0.3375754 | Ic_2021-10-05_22-56-04320421_anneal172K.txt | 37.66212 | 0.03618638 | 26.22506 | 0.1592732 | 21.009 | 0.2097832
1 | 154-289K | 79550 | 83100 | 3550 | 172.0916 | 0.3375754 | Ic_2021-10-05_22-56-47639335_anneal172K.txt | 37.67458 | 0.03592234 | 26.30472 | 0.1586728 | 21.009 | 0.2097832
1 | 154-289K | 79550 | 83100 | 3550 | 172.0916 | 0.3375754 | Ic_2021-10-05_22-57-31134405_anneal172K.txt | 37.4307 | 0.03674538 | 25.19819 | 0.1503585 | 21.009 | 0.2097832
1 | 154-289K | 79550 | 83100 | 3550 | 172.0916 | 0.3375754 | Ic_2021-10-05_22-58-15033279_anneal172K.txt | 37.59426 | 0.03602553 | 25.84135 | 0.1539685 | 21.009 | 0.2097832
1 | 154-289K | 79550 | 83100 | 3550 | 172.0916 | 0.3375754 | Ic_2021-10-05_22-58-58257122_anneal172K.txt | 37.65356 | 0.0359777 | 26.18212 | 0.1575056 | 21.009 | 0.2097832
1 | 154-289K | 79550 | 83100 | 3550 | 172.0916 | 0.3375754 | Ic_2021-10-05_22-59-43150571_anneal172K.txt | 37.55009 | 0.03684996 | 25.59467 | 0.1552922 | 21.009 | 0.2097832
1 | 154-289K | 79550 | 83100 | 3550 | 172.0916 | 0.3375754 | Ic_2021-10-05_23-00-27487897_anneal172K.txt | 37.853 | 0.03566355 | 26.96277 | 0.1648111 | 21.009 | 0.2097832
1 | 154-289K | 79550 | 83100 | 3550 | 172.0916 | 0.3375754 | Ic_2021-10-05_23-01-11883790_anneal172K.txt | 37.54807 | 0.03620883 | 25.62867 | 0.1525868 | 21.009 | 0.2097832
1 | 154-289K | 79550 | 83100 | 3550 | 172.0916 | 0.3375754 | Ic_2021-10-05_23-01-55983073_anneal172K.txt | 37.56505 | 0.03652011 | 25.64288 | 0.154252 | 21.009 | 0.2097832
1 | 154-289K | 87680 | 91275 | 3595 | 175.096 | 0.8946558 | Ic_2021-10-06_01-12-31951003_anneal175K.txt | 37.64135 | 0.03742695 | 25.85427 | 0.1616771 | 21.009 | 0.2097832
1 | 154-289K | 87680 | 91275 | 3595 | 175.096 | 0.8946558 | Ic_2021-10-06_01-13-16586237_anneal175K.txt | 37.55365 | 0.03631422 | 25.82317 | 0.1552572 | 21.009 | 0.2097832
1 | 154-289K | 87680 | 91275 | 3595 | 175.096 | 0.8946558 | Ic_2021-10-06_01-14-00149789_anneal175K.txt | 37.48424 | 0.03674453 | 25.42706 | 0.1530063 | 21.009 | 0.2097832
1 | 154-289K | 87680 | 91275 | 3595 | 175.096 | 0.8946558 | Ic_2021-10-06_01-14-43989851_anneal175K.txt | 37.54592 | 0.03683779 | 25.5353 | 0.1545663 | 21.009 | 0.2097832
1 | 154-289K | 87680 | 91275 | 3595 | 175.096 | 0.8946558 | Ic_2021-10-06_01-15-28011378_anneal175K.txt | 37.71149 | 0.0353224 | 26.35511 | 0.1559272 | 21.009 | 0.2097832
1 | 154-289K | 87680 | 91275 | 3595 | 175.096 | 0.8946558 | Ic_2021-10-06_01-16-12800221_anneal175K.txt | 37.63018 | 0.03651315 | 25.87257 | 0.1567123 | 21.009 | 0.2097832
1 | 154-289K | 87680 | 91275 | 3595 | 175.096 | 0.8946558 | Ic_2021-10-06_01-16-56603660_anneal175K.txt | 37.47671 | 0.03783087 | 25.13728 | 0.15525 | 21.009 | 0.2097832
1 | 154-289K | 87680 | 91275 | 3595 | 175.096 | 0.8946558 | Ic_2021-10-06_01-17-40322809_anneal175K.txt | 37.56555 | 0.03793718 | 25.47031 | 0.1596384 | 21.009 | 0.2097832
1 | 154-289K | 87680 | 91275 | 3595 | 175.096 | 0.8946558 | Ic_2021-10-06_01-18-24483093_anneal175K.txt | 37.64209 | 0.03699218 | 25.81403 | 0.1587469 | 21.009 | 0.2097832
1 | 154-289K | 96350 | 99880 | 3530 | 178.0918 | 0.2872422 | Ic_2021-10-06_03-36-40426189_anneal178K.txt | 37.68303 | 0.03676873 | 26.12928 | 0.1614555 | 21.009 | 0.2097832
1 | 154-289K | 96350 | 99880 | 3530 | 178.0918 | 0.2872422 | Ic_2021-10-06_03-37-24929158_anneal178K.txt | 37.55677 | 0.03726375 | 25.62645 | 0.1580802 | 21.009 | 0.2097832
1 | 154-289K | 96350 | 99880 | 3530 | 178.0918 | 0.2872422 | Ic_2021-10-06_03-38-09832676_anneal178K.txt | 37.60937 | 0.0372971 | 25.72491 | 0.1594808 | 21.009 | 0.2097832
1 | 154-289K | 96350 | 99880 | 3530 | 178.0918 | 0.2872422 | Ic_2021-10-06_03-38-53958183_anneal178K.txt | 37.69219 | 0.03614058 | 26.22291 | 0.159149 | 21.009 | 0.2097832
1 | 154-289K | 96350 | 99880 | 3530 | 178.0918 | 0.2872422 | Ic_2021-10-06_03-39-38337178_anneal178K.txt | 37.76622 | 0.03646055 | 26.48183 | 0.1636627 | 21.009 | 0.2097832
1 | 154-289K | 96350 | 99880 | 3530 | 178.0918 | 0.2872422 | Ic_2021-10-06_03-40-23222635_anneal178K.txt | 37.60041 | 0.03798254 | 25.58906 | 0.1613513 | 21.009 | 0.2097832
1 | 154-289K | 96350 | 99880 | 3530 | 178.0918 | 0.2872422 | Ic_2021-10-06_03-41-06502074_anneal178K.txt | 37.57355 | 0.0376048 | 25.5556 | 0.1588328 | 21.009 | 0.2097832
1 | 154-289K | 96350 | 99880 | 3530 | 178.0918 | 0.2872422 | Ic_2021-10-06_03-41-51812030_anneal178K.txt | 37.60072 | 0.03786096 | 25.58669 | 0.1607219 | 21.009 | 0.2097832
1 | 154-289K | 96350 | 99880 | 3530 | 178.0918 | 0.2872422 | Ic_2021-10-06_03-42-35901464_anneal178K.txt | 37.62791 | 0.0373435 | 25.78345 | 0.1602162 | 21.009 | 0.2097832
1 | 154-289K | 105750 | 109314 | 3564 | 181.0881 | 0.292137 | Ic_2021-10-06_06-14-04489351_anneal181K.txt | 37.52876 | 0.03948285 | 25.07634 | 0.1630951 | 21.009 | 0.2097832
1 | 154-289K | 105750 | 109314 | 3564 | 181.0881 | 0.292137 | Ic_2021-10-06_06-14-49143203_anneal181K.txt | 37.65207 | 0.03938061 | 25.69154 | 0.1700984 | 21.009 | 0.2097832
1 | 154-289K | 105750 | 109314 | 3564 | 181.0881 | 0.292137 | Ic_2021-10-06_06-15-33361925_anneal181K.txt | 37.62555 | 0.03835042 | 25.63141 | 0.1640415 | 21.009 | 0.2097832
1 | 154-289K | 105750 | 109314 | 3564 | 181.0881 | 0.292137 | Ic_2021-10-06_06-16-17380441_anneal181K.txt | 37.63517 | 0.03792412 | 25.69891 | 0.1625167 | 21.009 | 0.2097832
1 | 154-289K | 105750 | 109314 | 3564 | 181.0881 | 0.292137 | Ic_2021-10-06_06-17-01146484_anneal181K.txt | 37.61774 | 0.03945649 | 25.40247 | 0.1668446 | 21.009 | 0.2097832
1 | 154-289K | 105750 | 109314 | 3564 | 181.0881 | 0.292137 | Ic_2021-10-06_06-17-45052427_anneal181K.txt | 37.62834 | 0.03472101 | 25.39988 | 0.1409848 | 21.009 | 0.2097832
1 | 154-289K | 105750 | 109314 | 3564 | 181.0881 | 0.292137 | Ic_2021-10-06_06-18-29094903_anneal181K.txt | 37.65197 | 0.03940535 | 25.53448 | 0.1683616 | 21.009 | 0.2097832
1 | 154-289K | 105750 | 109314 | 3564 | 181.0881 | 0.292137 | Ic_2021-10-06_06-19-13028539_anneal181K.txt | 37.74916 | 0.03377407 | 25.97063 | 0.1422753 | 21.009 | 0.2097832
1 | 154-289K | 105750 | 109314 | 3564 | 181.0881 | 0.292137 | Ic_2021-10-06_06-19-57636864_anneal181K.txt | 37.65299 | 0.03434581 | 25.45117 | 0.1397536 | 21.009 | 0.2097832
1 | 154-289K | 114500 | 118085 | 3585 | 184.083 | 0.2756464 | Ic_2021-10-06_08-40-43078603_anneal184K.txt | 37.84658 | 0.03468805 | 26.26417 | 0.1503526 | 21.009 | 0.2097832
1 | 154-289K | 114500 | 118085 | 3585 | 184.083 | 0.2756464 | Ic_2021-10-06_08-41-28165366_anneal184K.txt | 37.68811 | 0.03556584 | 25.56688 | 0.1473784 | 21.009 | 0.2097832
1 | 154-289K | 114500 | 118085 | 3585 | 184.083 | 0.2756464 | Ic_2021-10-06_08-42-12359835_anneal184K.txt | 37.59759 | 0.03555719 | 25.126 | 0.1426387 | 21.009 | 0.2097832
1 | 154-289K | 114500 | 118085 | 3585 | 184.083 | 0.2756464 | Ic_2021-10-06_08-42-56551535_anneal184K.txt | 37.70703 | 0.04037655 | 25.53144 | 0.173593 | 21.009 | 0.2097832
1 | 154-289K | 114500 | 118085 | 3585 | 184.083 | 0.2756464 | Ic_2021-10-06_08-43-40683256_anneal184K.txt | 37.7726 | 0.03492836 | 25.84341 | 0.1470513 | 21.009 | 0.2097832
1 | 154-289K | 114500 | 118085 | 3585 | 184.083 | 0.2756464 | Ic_2021-10-06_08-44-25268900_anneal184K.txt | 37.69973 | 0.03501884 | 25.45436 | 0.143467 | 21.009 | 0.2097832
1 | 154-289K | 114500 | 118085 | 3585 | 184.083 | 0.2756464 | Ic_2021-10-06_08-45-09675859_anneal184K.txt | 37.6774 | 0.03605272 | 25.29807 | 0.1469081 | 21.009 | 0.2097832
1 | 154-289K | 114500 | 118085 | 3585 | 184.083 | 0.2756464 | Ic_2021-10-06_08-45-53955276_anneal184K.txt | 37.91549 | 0.03536077 | 26.26583 | 0.1536903 | 21.009 | 0.2097832
1 | 154-289K | 114500 | 118085 | 3585 | 184.083 | 0.2756464 | Ic_2021-10-06_08-46-38888007_anneal184K.txt | 37.74121 | 0.03652149 | 25.3915 | 0.1501903 | 21.009 | 0.2097832
1 | 154-289K | 123400 | 126960 | 3560 | 187.0765 | 0.2629157 | Ic_2021-10-06_11-09-07472718_anneal187K.txt | 37.74281 | 0.03619025 | 25.57872 | 0.1507551 | 21.009 | 0.2097832
1 | 154-289K | 123400 | 126960 | 3560 | 187.0765 | 0.2629157 | Ic_2021-10-06_11-09-52360829_anneal187K.txt | 37.91949 | 0.03537796 | 26.31496 | 0.1548162 | 21.009 | 0.2097832
1 | 154-289K | 123400 | 126960 | 3560 | 187.0765 | 0.2629157 | Ic_2021-10-06_11-10-36968283_anneal187K.txt | 37.81386 | 0.03692054 | 25.70641 | 0.1558941 | 21.009 | 0.2097832
1 | 154-289K | 123400 | 126960 | 3560 | 187.0765 | 0.2629157 | Ic_2021-10-06_11-11-21110873_anneal187K.txt | 38.0072 | 0.03587578 | 26.56354 | 0.1602198 | 21.009 | 0.2097832
1 | 154-289K | 123400 | 126960 | 3560 | 187.0765 | 0.2629157 | Ic_2021-10-06_11-12-05000266_anneal187K.txt | 37.87299 | 0.03632287 | 25.96443 | 0.1558119 | 21.009 | 0.2097832
1 | 154-289K | 123400 | 126960 | 3560 | 187.0765 | 0.2629157 | Ic_2021-10-06_11-12-49467959_anneal187K.txt | 37.80923 | 0.0372107 | 25.51687 | 0.1553058 | 21.009 | 0.2097832
1 | 154-289K | 123400 | 126960 | 3560 | 187.0765 | 0.2629157 | Ic_2021-10-06_11-13-34544404_anneal187K.txt | 37.77867 | 0.03811245 | 25.26424 | 0.156902 | 21.009 | 0.2097832
1 | 154-289K | 123400 | 126960 | 3560 | 187.0765 | 0.2629157 | Ic_2021-10-06_11-14-19535842_anneal187K.txt | 38.00536 | 0.0365553 | 26.31305 | 0.1609377 | 21.009 | 0.2097832
1 | 154-289K | 123400 | 126960 | 3560 | 187.0765 | 0.2629157 | Ic_2021-10-06_11-15-04520543_anneal187K.txt | 37.88296 | 0.03709393 | 25.73358 | 0.1572225 | 21.009 | 0.2097832
1 | 154-289K | 132300 | 135880 | 3580 | 190.0819 | 0.2719572 | Ic_2021-10-06_13-38-02624688_anneal190K.txt | 37.96612 | 0.0373522 | 26.12695 | 0.1634379 | 21.009 | 0.2097832
1 | 154-289K | 132300 | 135880 | 3580 | 190.0819 | 0.2719572 | Ic_2021-10-06_13-38-46934755_anneal190K.txt | 38.00497 | 0.03670779 | 26.47809 | 0.1640433 | 21.009 | 0.2097832
1 | 154-289K | 132300 | 135880 | 3580 | 190.0819 | 0.2719572 | Ic_2021-10-06_13-39-30763688_anneal190K.txt | 37.99706 | 0.03702845 | 26.30433 | 0.1635282 | 21.009 | 0.2097832
1 | 154-289K | 132300 | 135880 | 3580 | 190.0819 | 0.2719572 | Ic_2021-10-06_13-40-15314164_anneal190K.txt | 37.95253 | 0.03793998 | 25.91349 | 0.1638178 | 21.009 | 0.2097832
1 | 154-289K | 132300 | 135880 | 3580 | 190.0819 | 0.2719572 | Ic_2021-10-06_13-40-59626226_anneal190K.txt | 37.80167 | 0.03864472 | 25.31984 | 0.1604668 | 21.009 | 0.2097832
1 | 154-289K | 132300 | 135880 | 3580 | 190.0819 | 0.2719572 | Ic_2021-10-06_13-41-43673624_anneal190K.txt | 37.98275 | 0.03775789 | 26.09394 | 0.1650818 | 21.009 | 0.2097832
1 | 154-289K | 132300 | 135880 | 3580 | 190.0819 | 0.2719572 | Ic_2021-10-06_13-42-27710629_anneal190K.txt | 37.99385 | 0.03796484 | 26.09407 | 0.1661401 | 21.009 | 0.2097832
1 | 154-289K | 132300 | 135880 | 3580 | 190.0819 | 0.2719572 | Ic_2021-10-06_13-43-11759699_anneal190K.txt | 38.03354 | 0.03781518 | 26.25122 | 0.1671865 | 21.009 | 0.2097832
1 | 154-289K | 132300 | 135880 | 3580 | 190.0819 | 0.2719572 | Ic_2021-10-06_13-43-56312407_anneal190K.txt | 38.04682 | 0.0376864 | 26.23377 | 0.1665724 | 21.009 | 0.2097832
1 | 154-289K | 141350 | 144910 | 3560 | 193.0773 | 0.2582259 | Ic_2021-10-06_16-08-52502165_anneal193K.txt | 38.1105 | 0.03753197 | 26.67869 | 0.1714007 | 21.009 | 0.2097832
1 | 154-289K | 141350 | 144910 | 3560 | 193.0773 | 0.2582259 | Ic_2021-10-06_16-09-36650314_anneal193K.txt | 38.02767 | 0.03711988 | 26.44943 | 0.1658571 | 21.009 | 0.2097832
1 | 154-289K | 141350 | 144910 | 3560 | 193.0773 | 0.2582259 | Ic_2021-10-06_16-10-21104943_anneal193K.txt | 38.01431 | 0.03358663 | 26.17424 | 0.1423888 | 21.009 | 0.2097832
1 | 154-289K | 141350 | 144910 | 3560 | 193.0773 | 0.2582259 | Ic_2021-10-06_16-11-05703694_anneal193K.txt | 37.95937 | 0.03876407 | 25.82022 | 0.1672611 | 21.009 | 0.2097832
1 | 154-289K | 141350 | 144910 | 3560 | 193.0773 | 0.2582259 | Ic_2021-10-06_16-11-50295221_anneal193K.txt | 37.86945 | 0.03892941 | 25.48392 | 0.1640237 | 21.009 | 0.2097832
1 | 154-289K | 141350 | 144910 | 3560 | 193.0773 | 0.2582259 | Ic_2021-10-06_16-12-34720955_anneal193K.txt | 38.11658 | 0.03838139 | 26.49783 | 0.1733869 | 21.009 | 0.2097832
1 | 154-289K | 141350 | 144910 | 3560 | 193.0773 | 0.2582259 | Ic_2021-10-06_16-13-18706673_anneal193K.txt | 37.95026 | 0.03455763 | 25.65389 | 0.1420706 | 21.009 | 0.2097832
1 | 154-289K | 141350 | 144910 | 3560 | 193.0773 | 0.2582259 | Ic_2021-10-06_16-14-02760409_anneal193K.txt | 38.00516 | 0.03890238 | 25.96026 | 0.1696044 | 21.009 | 0.2097832
1 | 154-289K | 141350 | 144910 | 3560 | 193.0773 | 0.2582259 | Ic_2021-10-06_16-14-47040167_anneal193K.txt | 37.94279 | 0.03472731 | 25.60003 | 0.1422296 | 21.009 | 0.2097832
1 | 154-289K | 150450 | 154000 | 3550 | 196.078 | 0.2652744 | Ic_2021-10-06_18-40-43826395_anneal196K.txt | 37.77943 | 0.04033021 | 25.0617 | 0.166093 | 21.009 | 0.2097832
1 | 154-289K | 150450 | 154000 | 3550 | 196.078 | 0.2652744 | Ic_2021-10-06_18-41-28520927_anneal196K.txt | 37.93351 | 0.03897607 | 25.72032 | 0.167224 | 21.009 | 0.2097832
1 | 154-289K | 150450 | 154000 | 3550 | 196.078 | 0.2652744 | Ic_2021-10-06_18-42-13781729_anneal196K.txt | 37.90718 | 0.03989086 | 25.53365 | 0.1696639 | 21.009 | 0.2097832
1 | 154-289K | 150450 | 154000 | 3550 | 196.078 | 0.2652744 | Ic_2021-10-06_18-42-58597226_anneal196K.txt | 38.09157 | 0.03813168 | 26.39425 | 0.1708229 | 21.009 | 0.2097832
1 | 154-289K | 150450 | 154000 | 3550 | 196.078 | 0.2652744 | Ic_2021-10-06_18-43-43515530_anneal196K.txt | 37.82807 | 0.03950243 | 25.17276 | 0.1630061 | 21.009 | 0.2097832
1 | 154-289K | 150450 | 154000 | 3550 | 196.078 | 0.2652744 | Ic_2021-10-06_18-44-27874829_anneal196K.txt | 38.02391 | 0.03428089 | 25.97754 | 0.1438027 | 21.009 | 0.2097832
1 | 154-289K | 150450 | 154000 | 3550 | 196.078 | 0.2652744 | Ic_2021-10-06_18-45-12966703_anneal196K.txt | 37.96498 | 0.03478432 | 25.68989 | 0.1435833 | 21.009 | 0.2097832
1 | 154-289K | 150450 | 154000 | 3550 | 196.078 | 0.2652744 | Ic_2021-10-06_18-45-57671700_anneal196K.txt | 38.08188 | 0.03931037 | 26.13334 | 0.1741969 | 21.009 | 0.2097832
1 | 154-289K | 150450 | 154000 | 3550 | 196.078 | 0.2652744 | Ic_2021-10-06_18-46-42403935_anneal196K.txt | 38.08002 | 0.03444636 | 26.09956 | 0.1461188 | 21.009 | 0.2097832
1 | 154-289K | 159500 | 163080 | 3580 | 199.0801 | 0.2880408 | Ic_2021-10-06_21-12-20256609_anneal199K.txt | 37.88621 | 0.03970125 | 25.46283 | 0.1679221 | 21.009 | 0.2097832
1 | 154-289K | 159500 | 163080 | 3580 | 199.0801 | 0.2880408 | Ic_2021-10-06_21-13-05317414_anneal199K.txt | 38.15974 | 0.03798584 | 26.67061 | 0.1737221 | 21.009 | 0.2097832
1 | 154-289K | 159500 | 163080 | 3580 | 199.0801 | 0.2880408 | Ic_2021-10-06_21-13-50711157_anneal199K.txt | 38.00357 | 0.03366936 | 26.05667 | 0.1415277 | 21.009 | 0.2097832
1 | 154-289K | 159500 | 163080 | 3580 | 199.0801 | 0.2880408 | Ic_2021-10-06_21-14-35146095_anneal199K.txt | 37.95796 | 0.03928009 | 25.8044 | 0.1696945 | 21.009 | 0.2097832
1 | 154-289K | 159500 | 163080 | 3580 | 199.0801 | 0.2880408 | Ic_2021-10-06_21-15-20104416_anneal199K.txt | 38.05807 | 0.03468937 | 26.04097 | 0.1466927 | 21.009 | 0.2097832
1 | 154-289K | 159500 | 163080 | 3580 | 199.0801 | 0.2880408 | Ic_2021-10-06_21-16-04359288_anneal199K.txt | 38.12683 | 0.03872332 | 26.39178 | 0.1742818 | 21.009 | 0.2097832
1 | 154-289K | 159500 | 163080 | 3580 | 199.0801 | 0.2880408 | Ic_2021-10-06_21-16-48948030_anneal199K.txt | 38.10902 | 0.03439234 | 26.28373 | 0.147761 | 21.009 | 0.2097832
1 | 154-289K | 159500 | 163080 | 3580 | 199.0801 | 0.2880408 | Ic_2021-10-06_21-17-33521253_anneal199K.txt | 38.15085 | 0.03437317 | 26.39408 | 0.1488115 | 21.009 | 0.2097832
1 | 154-289K | 159500 | 163080 | 3580 | 199.0801 | 0.2880408 | Ic_2021-10-06_21-18-19196190_anneal199K.txt | 37.98498 | 0.03553944 | 25.64493 | 0.1467168 | 21.009 | 0.2097832
1 | 154-289K | 168640 | 172200 | 3560 | 202.0819 | 0.2706569 | Ic_2021-10-06_23-44-43284553_anneal202K.txt | 37.94438 | 0.03448821 | 25.73239 | 0.1425591 | 21.009 | 0.2097832
1 | 154-289K | 168640 | 172200 | 3560 | 202.0819 | 0.2706569 | Ic_2021-10-06_23-45-28798099_anneal202K.txt | 38.04453 | 0.03406396 | 26.20213 | 0.1452413 | 21.009 | 0.2097832
1 | 154-289K | 168640 | 172200 | 3560 | 202.0819 | 0.2706569 | Ic_2021-10-06_23-46-12364110_anneal202K.txt | 37.9716 | 0.03891989 | 25.83455 | 0.1682317 | 21.009 | 0.2097832
1 | 154-289K | 168640 | 172200 | 3560 | 202.0819 | 0.2706569 | Ic_2021-10-06_23-46-57410056_anneal202K.txt | 38.06987 | 0.03458553 | 26.0283 | 0.1461326 | 21.009 | 0.2097832
1 | 154-289K | 168640 | 172200 | 3560 | 202.0819 | 0.2706569 | Ic_2021-10-06_23-47-43199371_anneal202K.txt | 38.07311 | 0.03450572 | 26.13203 | 0.1467642 | 21.009 | 0.2097832
1 | 154-289K | 168640 | 172200 | 3560 | 202.0819 | 0.2706569 | Ic_2021-10-06_23-48-28498940_anneal202K.txt | 38.10008 | 0.03455464 | 26.13164 | 0.1471879 | 21.009 | 0.2097832
1 | 154-289K | 168640 | 172200 | 3560 | 202.0819 | 0.2706569 | Ic_2021-10-06_23-49-14302738_anneal202K.txt | 38.19967 | 0.03485369 | 26.51406 | 0.1528039 | 21.009 | 0.2097832
1 | 154-289K | 168640 | 172200 | 3560 | 202.0819 | 0.2706569 | Ic_2021-10-06_23-50-00390666_anneal202K.txt | 37.96732 | 0.03536501 | 25.45799 | 0.1440926 | 21.009 | 0.2097832
1 | 154-289K | 168640 | 172200 | 3560 | 202.0819 | 0.2706569 | Ic_2021-10-06_23-50-46001300_anneal202K.txt | 37.94179 | 0.03629545 | 25.33381 | 0.1471671 | 21.009 | 0.2097832
1 | 154-289K | 177850 | 181420 | 3570 | 205.0768 | 0.2678487 | Ic_2021-10-07_02-18-58466341_anneal205K.txt | 38.0566 | 0.03448485 | 26.0992 | 0.1464865 | 21.009 | 0.2097832
1 | 154-289K | 177850 | 181420 | 3570 | 205.0768 | 0.2678487 | Ic_2021-10-07_02-19-42981658_anneal205K.txt | 38.01635 | 0.03933788 | 26.05704 | 0.173352 | 21.009 | 0.2097832
1 | 154-289K | 177850 | 181420 | 3570 | 205.0768 | 0.2678487 | Ic_2021-10-07_02-20-27935486_anneal205K.txt | 38.08336 | 0.0338108 | 26.27728 | 0.1446495 | 21.009 | 0.2097832
1 | 154-289K | 177850 | 181420 | 3570 | 205.0768 | 0.2678487 | Ic_2021-10-07_02-21-13625042_anneal205K.txt | 38.10038 | 0.03465535 | 26.24233 | 0.1487762 | 21.009 | 0.2097832
1 | 154-289K | 177850 | 181420 | 3570 | 205.0768 | 0.2678487 | Ic_2021-10-07_02-21-58027566_anneal205K.txt | 38.04301 | 0.03508315 | 25.84178 | 0.1466389 | 21.009 | 0.2097832
1 | 154-289K | 177850 | 181420 | 3570 | 205.0768 | 0.2678487 | Ic_2021-10-07_02-22-43486340_anneal205K.txt | 38.05849 | 0.03556036 | 25.9029 | 0.1498762 | 21.009 | 0.2097832
1 | 154-289K | 177850 | 181420 | 3570 | 205.0768 | 0.2678487 | Ic_2021-10-07_02-23-28982428_anneal205K.txt | 38.02913 | 0.03480493 | 25.78992 | 0.1447535 | 21.009 | 0.2097832
1 | 154-289K | 177850 | 181420 | 3570 | 205.0768 | 0.2678487 | Ic_2021-10-07_02-24-13489202_anneal205K.txt | 38.20609 | 0.03490585 | 26.48505 | 0.1527482 | 21.009 | 0.2097832
1 | 154-289K | 177850 | 181420 | 3570 | 205.0768 | 0.2678487 | Ic_2021-10-07_02-24-58126893_anneal205K.txt | 38.11607 | 0.03528093 | 26.02827 | 0.1497105 | 21.009 | 0.2097832
1 | 154-289K | 187075 | 190620 | 3545 | 208.0814 | 0.2874342 | Ic_2021-10-07_04-53-20998704_anneal208K.txt | 38.14535 | 0.03429996 | 26.42079 | 0.1487938 | 21.009 | 0.2097832
1 | 154-289K | 187075 | 190620 | 3545 | 208.0814 | 0.2874342 | Ic_2021-10-07_04-54-06023680_anneal208K.txt | 38.032 | 0.03414663 | 26.03268 | 0.143823 | 21.009 | 0.2097832
1 | 154-289K | 187075 | 190620 | 3545 | 208.0814 | 0.2874342 | Ic_2021-10-07_04-54-50969020_anneal208K.txt | 38.02818 | 0.0342424 | 25.91874 | 0.1433973 | 21.009 | 0.2097832
1 | 154-289K | 187075 | 190620 | 3545 | 208.0814 | 0.2874342 | Ic_2021-10-07_04-55-36208042_anneal208K.txt | 38.15803 | 0.03435419 | 26.42886 | 0.1490827 | 21.009 | 0.2097832
1 | 154-289K | 187075 | 190620 | 3545 | 208.0814 | 0.2874342 | Ic_2021-10-07_04-56-21029548_anneal208K.txt | 38.05286 | 0.03447401 | 25.9577 | 0.144589 | 21.009 | 0.2097832
1 | 154-289K | 187075 | 190620 | 3545 | 208.0814 | 0.2874342 | Ic_2021-10-07_04-57-06491127_anneal208K.txt | 38.256 | 0.03393108 | 26.84575 | 0.151287 | 21.009 | 0.2097832
1 | 154-289K | 187075 | 190620 | 3545 | 208.0814 | 0.2874342 | Ic_2021-10-07_04-57-52585090_anneal208K.txt | 38.03117 | 0.03607526 | 25.65955 | 0.1498732 | 21.009 | 0.2097832
1 | 154-289K | 187075 | 190620 | 3545 | 208.0814 | 0.2874342 | Ic_2021-10-07_04-58-37680681_anneal208K.txt | 38.0215 | 0.03636512 | 25.43923 | 0.1488491 | 21.009 | 0.2097832
1 | 154-289K | 187075 | 190620 | 3545 | 208.0814 | 0.2874342 | Ic_2021-10-07_04-59-22517231_anneal208K.txt | 38.20191 | 0.03483414 | 26.38003 | 0.1512599 | 21.009 | 0.2097832
1 | 154-289K | 196440 | 200000 | 3560 | 211.0772 | 0.264464 | Ic_2021-10-07_07-29-42366826_anneal211K.txt | 38.06841 | 0.03466523 | 26.05598 | 0.1469401 | 21.009 | 0.2097832
1 | 154-289K | 196440 | 200000 | 3560 | 211.0772 | 0.264464 | Ic_2021-10-07_07-30-27626945_anneal211K.txt | 38.17949 | 0.03376752 | 26.64072 | 0.1482779 | 21.009 | 0.2097832
1 | 154-289K | 196440 | 200000 | 3560 | 211.0772 | 0.264464 | Ic_2021-10-07_07-31-13094023_anneal211K.txt | 38.16979 | 0.03439058 | 26.54332 | 0.1506181 | 21.009 | 0.2097832
1 | 154-289K | 196440 | 200000 | 3560 | 211.0772 | 0.264464 | Ic_2021-10-07_07-31-57784985_anneal211K.txt | 38.01772 | 0.0356491 | 25.7106 | 0.1479891 | 21.009 | 0.2097832
1 | 154-289K | 196440 | 200000 | 3560 | 211.0772 | 0.264464 | Ic_2021-10-07_07-32-42564245_anneal211K.txt | 37.92916 | 0.04026531 | 25.44833 | 0.1708631 | 21.009 | 0.2097832
1 | 154-289K | 196440 | 200000 | 3560 | 211.0772 | 0.264464 | Ic_2021-10-07_07-33-27495526_anneal211K.txt | 37.9495 | 0.0362086 | 25.33286 | 0.1468315 | 21.009 | 0.2097832
1 | 154-289K | 196440 | 200000 | 3560 | 211.0772 | 0.264464 | Ic_2021-10-07_07-34-11691157_anneal211K.txt | 38.16753 | 0.03530136 | 26.32265 | 0.1529531 | 21.009 | 0.2097832
1 | 154-289K | 196440 | 200000 | 3560 | 211.0772 | 0.264464 | Ic_2021-10-07_07-34-56065217_anneal211K.txt | 38.24225 | 0.03489787 | 26.61029 | 0.1540462 | 21.009 | 0.2097832
1 | 154-289K | 196440 | 200000 | 3560 | 211.0772 | 0.264464 | Ic_2021-10-07_07-35-41144118_anneal211K.txt | 37.9745 | 0.03673437 | 25.36069 | 0.1499292 | 21.009 | 0.2097832
1 | 154-289K | 205800 | 209380 | 3580 | 214.074 | 0.2717766 | Ic_2021-10-07_10-06-18710575_anneal214K.txt | 38.26328 | 0.03382596 | 26.95848 | 0.1521168 | 21.009 | 0.2097832
1 | 154-289K | 205800 | 209380 | 3580 | 214.074 | 0.2717766 | Ic_2021-10-07_10-07-03209559_anneal214K.txt | 37.99953 | 0.0351186 | 25.70965 | 0.1455642 | 21.009 | 0.2097832
1 | 154-289K | 205800 | 209380 | 3580 | 214.074 | 0.2717766 | Ic_2021-10-07_10-07-47523361_anneal214K.txt | 38.11677 | 0.0344404 | 26.22173 | 0.147433 | 21.009 | 0.2097832
1 | 154-289K | 205800 | 209380 | 3580 | 214.074 | 0.2717766 | Ic_2021-10-07_10-08-32306098_anneal214K.txt | 37.90903 | 0.03612308 | 25.18369 | 0.1450577 | 21.009 | 0.2097832
1 | 154-289K | 205800 | 209380 | 3580 | 214.074 | 0.2717766 | Ic_2021-10-07_10-09-17460245_anneal214K.txt | 37.93768 | 0.03518471 | 25.36401 | 0.1422579 | 21.009 | 0.2097832
1 | 154-289K | 205800 | 209380 | 3580 | 214.074 | 0.2717766 | Ic_2021-10-07_10-10-03307214_anneal214K.txt | 37.94585 | 0.03614635 | 25.32623 | 0.1463377 | 21.009 | 0.2097832
1 | 154-289K | 205800 | 209380 | 3580 | 214.074 | 0.2717766 | Ic_2021-10-07_10-10-48712707_anneal214K.txt | 38.12838 | 0.03537345 | 26.05175 | 0.1505771 | 21.009 | 0.2097832
1 | 154-289K | 205800 | 209380 | 3580 | 214.074 | 0.2717766 | Ic_2021-10-07_10-11-33303159_anneal214K.txt | 38.07787 | 0.03574178 | 25.70633 | 0.148616 | 21.009 | 0.2097832
1 | 154-289K | 205800 | 209380 | 3580 | 214.074 | 0.2717766 | Ic_2021-10-07_10-12-18027938_anneal214K.txt | 38.09604 | 0.03614507 | 25.77347 | 0.1514225 | 21.009 | 0.2097832
1 | 154-289K | 215320 | 218860 | 3540 | 217.0685 | 0.2645242 | Ic_2021-10-07_12-45-09147471_anneal217K.txt | 37.99484 | 0.03599672 | 25.5081 | 0.1479437 | 21.009 | 0.2097832
1 | 154-289K | 215320 | 218860 | 3540 | 217.0685 | 0.2645242 | Ic_2021-10-07_12-45-53665775_anneal217K.txt | 37.98327 | 0.03613329 | 25.54589 | 0.148968 | 21.009 | 0.2097832
1 | 154-289K | 215320 | 218860 | 3540 | 217.0685 | 0.2645242 | Ic_2021-10-07_12-46-39125900_anneal217K.txt | 38.0454 | 0.03623081 | 25.75467 | 0.1516975 | 21.009 | 0.2097832
1 | 154-289K | 215320 | 218860 | 3540 | 217.0685 | 0.2645242 | Ic_2021-10-07_12-47-23946925_anneal217K.txt | 38.12102 | 0.03537096 | 26.14045 | 0.1513968 | 21.009 | 0.2097832
1 | 154-289K | 215320 | 218860 | 3540 | 217.0685 | 0.2645242 | Ic_2021-10-07_12-48-09137770_anneal217K.txt | 38.16035 | 0.03503006 | 26.31508 | 0.151684 | 21.009 | 0.2097832
1 | 154-289K | 215320 | 218860 | 3540 | 217.0685 | 0.2645242 | Ic_2021-10-07_12-48-54314717_anneal217K.txt | 38.13327 | 0.03600493 | 25.92362 | 0.1525002 | 21.009 | 0.2097832
1 | 154-289K | 215320 | 218860 | 3540 | 217.0685 | 0.2645242 | Ic_2021-10-07_12-49-38895726_anneal217K.txt | 38.135 | 0.03754075 | 25.79735 | 0.1587146 | 21.009 | 0.2097832
1 | 154-289K | 215320 | 218860 | 3540 | 217.0685 | 0.2645242 | Ic_2021-10-07_12-50-23766976_anneal217K.txt | 38.20339 | 0.0355977 | 26.29218 | 0.154196 | 21.009 | 0.2097832
1 | 154-289K | 215320 | 218860 | 3540 | 217.0685 | 0.2645242 | Ic_2021-10-07_12-51-08653465_anneal217K.txt | 38.33817 | 0.03525788 | 26.8106 | 0.1581363 | 21.009 | 0.2097832
1 | 154-289K | 224975 | 228500 | 3525 | 220.0636 | 0.2347385 | Ic_2021-10-07_15-26-21918536_anneal220K.txt | 38.1448 | 0.03603137 | 26.08025 | 0.1544827 | 21.009 | 0.2097832
1 | 154-289K | 224975 | 228500 | 3525 | 220.0636 | 0.2347385 | Ic_2021-10-07_15-27-06196520_anneal220K.txt | 38.09725 | 0.03613176 | 25.97093 | 0.1535796 | 21.009 | 0.2097832
1 | 154-289K | 224975 | 228500 | 3525 | 220.0636 | 0.2347385 | Ic_2021-10-07_15-27-50821569_anneal220K.txt | 38.17503 | 0.03512377 | 26.36166 | 0.1528606 | 21.009 | 0.2097832
1 | 154-289K | 224975 | 228500 | 3525 | 220.0636 | 0.2347385 | Ic_2021-10-07_15-28-36768470_anneal220K.txt | 38.14267 | 0.03670224 | 25.91928 | 0.1563259 | 21.009 | 0.2097832
1 | 154-289K | 224975 | 228500 | 3525 | 220.0636 | 0.2347385 | Ic_2021-10-07_15-29-23056471_anneal220K.txt | 37.98825 | 0.03781908 | 25.22363 | 0.1538477 | 21.009 | 0.2097832
1 | 154-289K | 224975 | 228500 | 3525 | 220.0636 | 0.2347385 | Ic_2021-10-07_15-30-08552596_anneal220K.txt | 38.17682 | 0.03652548 | 26.13006 | 0.1576468 | 21.009 | 0.2097832
1 | 154-289K | 224975 | 228500 | 3525 | 220.0636 | 0.2347385 | Ic_2021-10-07_15-30-53813153_anneal220K.txt | 38.32848 | 0.03594014 | 26.75431 | 0.1615712 | 21.009 | 0.2097832
1 | 154-289K | 224975 | 228500 | 3525 | 220.0636 | 0.2347385 | Ic_2021-10-07_15-31-38538235_anneal220K.txt | 38.28017 | 0.03657553 | 26.44744 | 0.1615697 | 21.009 | 0.2097832
1 | 154-289K | 224975 | 228500 | 3525 | 220.0636 | 0.2347385 | Ic_2021-10-07_15-32-24146572_anneal220K.txt | 38.24416 | 0.03695947 | 26.2613 | 0.1614526 | 21.009 | 0.2097832
1 | 154-289K | 234625 | 238180 | 3555 | 223.0704 | 0.2542312 | Ic_2021-10-07_18-07-34986321_anneal223K.txt | 38.15176 | 0.03649308 | 26.13213 | 0.1575514 | 21.009 | 0.2097832
1 | 154-289K | 234625 | 238180 | 3555 | 223.0704 | 0.2542312 | Ic_2021-10-07_18-08-19834302_anneal223K.txt | 38.06854 | 0.03616879 | 25.81007 | 0.1521287 | 21.009 | 0.2097832
1 | 154-289K | 234625 | 238180 | 3555 | 223.0704 | 0.2542312 | Ic_2021-10-07_18-09-05826073_anneal223K.txt | 38.14727 | 0.03648227 | 26.09357 | 0.1569207 | 21.009 | 0.2097832
1 | 154-289K | 234625 | 238180 | 3555 | 223.0704 | 0.2542312 | Ic_2021-10-07_18-09-51568283_anneal223K.txt | 37.97199 | 0.03641976 | 25.44412 | 0.1492618 | 21.009 | 0.2097832
1 | 154-289K | 234625 | 238180 | 3555 | 223.0704 | 0.2542312 | Ic_2021-10-07_18-10-36562736_anneal223K.txt | 38.08622 | 0.03724383 | 25.58877 | 0.1550921 | 21.009 | 0.2097832
1 | 154-289K | 234625 | 238180 | 3555 | 223.0704 | 0.2542312 | Ic_2021-10-07_18-11-22201097_anneal223K.txt | 38.20195 | 0.03715431 | 26.10644 | 0.1602666 | 21.009 | 0.2097832
1 | 154-289K | 234625 | 238180 | 3555 | 223.0704 | 0.2542312 | Ic_2021-10-07_18-12-07180656_anneal223K.txt | 38.41106 | 0.03586907 | 27.09979 | 0.1648737 | 21.009 | 0.2097832
1 | 154-289K | 234625 | 238180 | 3555 | 223.0704 | 0.2542312 | Ic_2021-10-07_18-12-52020749_anneal223K.txt | 38.10223 | 0.03732861 | 25.6042 | 0.1556625 | 21.009 | 0.2097832
1 | 154-289K | 234625 | 238180 | 3555 | 223.0704 | 0.2542312 | Ic_2021-10-07_18-13-37504373_anneal223K.txt | 38.26902 | 0.03668193 | 26.38233 | 0.1611989 | 21.009 | 0.2097832
1 | 154-289K | 244250 | 247840 | 3590 | 226.076 | 0.253086 | Ic_2021-10-07_20-48-47312460_anneal226K.txt | 38.18941 | 0.03612208 | 26.30083 | 0.1574925 | 21.009 | 0.2097832
1 | 154-289K | 244250 | 247840 | 3590 | 226.076 | 0.253086 | Ic_2021-10-07_20-49-32197161_anneal226K.txt | 37.97662 | 0.03734053 | 25.26348 | 0.151861 | 21.009 | 0.2097832
1 | 154-289K | 244250 | 247840 | 3590 | 226.076 | 0.253086 | Ic_2021-10-07_20-50-17763730_anneal226K.txt | 38.18933 | 0.03593544 | 26.2891 | 0.1561569 | 21.009 | 0.2097832
1 | 154-289K | 244250 | 247840 | 3590 | 226.076 | 0.253086 | Ic_2021-10-07_20-51-02208717_anneal226K.txt | 38.07842 | 0.03795155 | 25.5043 | 0.15756 | 21.009 | 0.2097832
1 | 154-289K | 244250 | 247840 | 3590 | 226.076 | 0.253086 | Ic_2021-10-07_20-51-47907902_anneal226K.txt | 37.94647 | 0.03833195 | 25.02863 | 0.1542084 | 21.009 | 0.2097832
1 | 154-289K | 244250 | 247840 | 3590 | 226.076 | 0.253086 | Ic_2021-10-07_20-52-32926445_anneal226K.txt | 38.28851 | 0.03610981 | 26.49926 | 0.1596558 | 21.009 | 0.2097832
1 | 154-289K | 244250 | 247840 | 3590 | 226.076 | 0.253086 | Ic_2021-10-07_20-53-18894745_anneal226K.txt | 37.97054 | 0.03835655 | 25.06551 | 0.1544264 | 21.009 | 0.2097832
1 | 154-289K | 244250 | 247840 | 3590 | 226.076 | 0.253086 | Ic_2021-10-07_20-54-03944059_anneal226K.txt | 38.21537 | 0.03754395 | 25.94025 | 0.1607163 | 21.009 | 0.2097832
1 | 154-289K | 244250 | 247840 | 3590 | 226.076 | 0.253086 | Ic_2021-10-07_20-54-50578553_anneal226K.txt | 38.25614 | 0.03650411 | 26.27625 | 0.1589467 | 21.009 | 0.2097832
1 | 154-289K | 253980 | 257540 | 3560 | 229.0747 | 0.2613776 | Ic_2021-10-07_23-31-36084798_anneal229K.txt | 38.12931 | 0.03782427 | 25.87686 | 0.1617369 | 21.009 | 0.2097832
1 | 154-289K | 253980 | 257540 | 3560 | 229.0747 | 0.2613776 | Ic_2021-10-07_23-32-20661857_anneal229K.txt | 38.34162 | 0.03647184 | 26.72877 | 0.1642633 | 21.009 | 0.2097832
1 | 154-289K | 253980 | 257540 | 3560 | 229.0747 | 0.2613776 | Ic_2021-10-07_23-33-04770002_anneal229K.txt | 38.27573 | 0.03682767 | 26.48482 | 0.1633532 | 21.009 | 0.2097832
1 | 154-289K | 253980 | 257540 | 3560 | 229.0747 | 0.2613776 | Ic_2021-10-07_23-33-49608942_anneal229K.txt | 38.00476 | 0.03888015 | 25.09656 | 0.1578178 | 21.009 | 0.2097832
1 | 154-289K | 253980 | 257540 | 3560 | 229.0747 | 0.2613776 | Ic_2021-10-07_23-34-34459734_anneal229K.txt | 38.34708 | 0.03665746 | 26.59428 | 0.1637374 | 21.009 | 0.2097832
1 | 154-289K | 253980 | 257540 | 3560 | 229.0747 | 0.2613776 | Ic_2021-10-07_23-35-18705211_anneal229K.txt | 38.03455 | 0.03881629 | 25.20088 | 0.1585377 | 21.009 | 0.2097832
1 | 154-289K | 253980 | 257540 | 3560 | 229.0747 | 0.2613776 | Ic_2021-10-07_23-36-03850024_anneal229K.txt | 38.11001 | 0.03858276 | 25.48629 | 0.1608299 | 21.009 | 0.2097832
1 | 154-289K | 253980 | 257540 | 3560 | 229.0747 | 0.2613776 | Ic_2021-10-07_23-36-48132064_anneal229K.txt | 38.13552 | 0.03825504 | 25.64627 | 0.1609239 | 21.009 | 0.2097832
1 | 154-289K | 253980 | 257540 | 3560 | 229.0747 | 0.2613776 | Ic_2021-10-07_23-37-33108116_anneal229K.txt | 38.20324 | 0.03393343 | 25.83441 | 0.1394527 | 21.009 | 0.2097832
1 | 154-289K | 263700 | 267270 | 3570 | 232.0699 | 0.2767354 | Ic_2021-10-08_02-14-27129689_anneal232K.txt | 38.17428 | 0.03354899 | 25.93755 | 0.1387538 | 21.009 | 0.2097832
1 | 154-289K | 263700 | 267270 | 3570 | 232.0699 | 0.2767354 | Ic_2021-10-08_02-15-12108236_anneal232K.txt | 38.096 | 0.03844958 | 25.62552 | 0.1619572 | 21.009 | 0.2097832
1 | 154-289K | 263700 | 267270 | 3570 | 232.0699 | 0.2767354 | Ic_2021-10-08_02-15-58118094_anneal232K.txt | 38.15317 | 0.03785193 | 25.85489 | 0.1614805 | 21.009 | 0.2097832
1 | 154-289K | 263700 | 267270 | 3570 | 232.0699 | 0.2767354 | Ic_2021-10-08_02-16-43129128_anneal232K.txt | 37.9716 | 0.04004649 | 24.85634 | 0.1607549 | 21.009 | 0.2097832
1 | 154-289K | 263700 | 267270 | 3570 | 232.0699 | 0.2767354 | Ic_2021-10-08_02-17-28944254_anneal232K.txt | 38.10469 | 0.03476299 | 25.40016 | 0.1391783 | 21.009 | 0.2097832
1 | 154-289K | 263700 | 267270 | 3570 | 232.0699 | 0.2767354 | Ic_2021-10-08_02-18-13881766_anneal232K.txt | 38.15921 | 0.03421357 | 25.65028 | 0.1390376 | 21.009 | 0.2097832
1 | 154-289K | 263700 | 267270 | 3570 | 232.0699 | 0.2767354 | Ic_2021-10-08_02-18-59147434_anneal232K.txt | 38.25822 | 0.03421644 | 26.00428 | 0.142775 | 21.009 | 0.2097832
1 | 154-289K | 263700 | 267270 | 3570 | 232.0699 | 0.2767354 | Ic_2021-10-08_02-19-44493051_anneal232K.txt | 38.5095 | 0.03351869 | 27.04945 | 0.1500468 | 21.009 | 0.2097832
1 | 154-289K | 263700 | 267270 | 3570 | 232.0699 | 0.2767354 | Ic_2021-10-08_02-20-29613346_anneal232K.txt | 38.28734 | 0.03885164 | 26.10072 | 0.1697767 | 21.009 | 0.2097832
1 | 154-289K | 273600 | 277160 | 3560 | 235.0696 | 0.2441618 | Ic_2021-10-08_04-59-39667781_anneal235K.txt | 38.31736 | 0.03473587 | 26.21797 | 0.1477903 | 21.009 | 0.2097832
1 | 154-289K | 273600 | 277160 | 3560 | 235.0696 | 0.2441618 | Ic_2021-10-08_05-00-23859938_anneal235K.txt | 38.22327 | 0.0393415 | 25.90568 | 0.1701681 | 21.009 | 0.2097832
1 | 154-289K | 273600 | 277160 | 3560 | 235.0696 | 0.2441618 | Ic_2021-10-08_05-01-09427392_anneal235K.txt | 38.27372 | 0.03442635 | 25.99965 | 0.1439978 | 21.009 | 0.2097832
1 | 154-289K | 273600 | 277160 | 3560 | 235.0696 | 0.2441618 | Ic_2021-10-08_05-01-54108266_anneal235K.txt | 38.13475 | 0.03541834 | 25.43129 | 0.1428685 | 21.009 | 0.2097832
1 | 154-289K | 273600 | 277160 | 3560 | 235.0696 | 0.2441618 | Ic_2021-10-08_05-02-40150421_anneal235K.txt | 38.29473 | 0.03481528 | 25.97704 | 0.1456456 | 21.009 | 0.2097832
1 | 154-289K | 273600 | 277160 | 3560 | 235.0696 | 0.2441618 | Ic_2021-10-08_05-03-25629936_anneal235K.txt | 38.12533 | 0.03559001 | 25.29086 | 0.1421454 | 21.009 | 0.2097832
1 | 154-289K | 273600 | 277160 | 3560 | 235.0696 | 0.2441618 | Ic_2021-10-08_05-04-10791073_anneal235K.txt | 38.22164 | 0.03499423 | 25.67435 | 0.1432246 | 21.009 | 0.2097832
1 | 154-289K | 273600 | 277160 | 3560 | 235.0696 | 0.2441618 | Ic_2021-10-08_05-04-55789298_anneal235K.txt | 38.40363 | 0.03916847 | 26.4907 | 0.1763137 | 21.009 | 0.2097832
1 | 154-289K | 273600 | 277160 | 3560 | 235.0696 | 0.2441618 | Ic_2021-10-08_05-05-41541131_anneal235K.txt | 38.30662 | 0.034826 | 25.9958 | 0.1458467 | 21.009 | 0.2097832
1 | 154-289K | 283340 | 286910 | 3570 | 238.0914 | 0.3327803 | Ic_2021-10-08_07-43-17624216_anneal238K.txt | 38.01762 | 0.03655447 | 24.77056 | 0.1414449 | 21.009 | 0.2097832
1 | 154-289K | 283340 | 286910 | 3570 | 238.0914 | 0.3327803 | Ic_2021-10-08_07-44-03075436_anneal238K.txt | 38.19972 | 0.03578538 | 25.57727 | 0.1462826 | 21.009 | 0.2097832
1 | 154-289K | 283340 | 286910 | 3570 | 238.0914 | 0.3327803 | Ic_2021-10-08_07-44-49480162_anneal238K.txt | 38.47785 | 0.03428109 | 26.83493 | 0.1521639 | 21.009 | 0.2097832
1 | 154-289K | 283340 | 286910 | 3570 | 238.0914 | 0.3327803 | Ic_2021-10-08_07-45-34662184_anneal238K.txt | 38.12287 | 0.0360334 | 25.13843 | 0.1428817 | 21.009 | 0.2097832
1 | 154-289K | 283340 | 286910 | 3570 | 238.0914 | 0.3327803 | Ic_2021-10-08_07-46-19933693_anneal238K.txt | 38.20219 | 0.03584839 | 25.51134 | 0.1458532 | 21.009 | 0.2097832
1 | 154-289K | 283340 | 286910 | 3570 | 238.0914 | 0.3327803 | Ic_2021-10-08_07-47-05038354_anneal238K.txt | 38.4303 | 0.03478841 | 26.43744 | 0.1505333 | 21.009 | 0.2097832
1 | 154-289K | 283340 | 286910 | 3570 | 238.0914 | 0.3327803 | Ic_2021-10-08_07-47-50869017_anneal238K.txt | 38.3537 | 0.03495823 | 26.09375 | 0.1475613 | 21.009 | 0.2097832
1 | 154-289K | 283340 | 286910 | 3570 | 238.0914 | 0.3327803 | Ic_2021-10-08_07-48-37040634_anneal238K.txt | 38.22898 | 0.035998 | 25.45752 | 0.1462612 | 21.009 | 0.2097832
1 | 154-289K | 283340 | 286910 | 3570 | 238.0914 | 0.3327803 | Ic_2021-10-08_07-49-22659562_anneal238K.txt | 38.47772 | 0.03465834 | 26.64811 | 0.1520961 | 21.009 | 0.2097832
1 | 154-289K | 293500 | 297050 | 3550 | 241.0693 | 0.2346565 | Ic_2021-10-08_10-32-05872779_anneal241K.txt | 38.38468 | 0.0357589 | 26.22563 | 0.153254 | 21.009 | 0.2097832
1 | 154-289K | 293500 | 297050 | 3550 | 241.0693 | 0.2346565 | Ic_2021-10-08_10-32-50638816_anneal241K.txt | 38.48145 | 0.03458862 | 26.72449 | 0.1524424 | 21.009 | 0.2097832
1 | 154-289K | 293500 | 297050 | 3550 | 241.0693 | 0.2346565 | Ic_2021-10-08_10-33-35368784_anneal241K.txt | 38.39435 | 0.035126 | 26.23583 | 0.1503268 | 21.009 | 0.2097832
1 | 154-289K | 293500 | 297050 | 3550 | 241.0693 | 0.2346565 | Ic_2021-10-08_10-34-20625595_anneal241K.txt | 38.23413 | 0.03679447 | 25.50825 | 0.1505847 | 21.009 | 0.2097832
1 | 154-289K | 293500 | 297050 | 3550 | 241.0693 | 0.2346565 | Ic_2021-10-08_10-35-07023485_anneal241K.txt | 38.43012 | 0.03648557 | 26.19082 | 0.1567565 | 21.009 | 0.2097832
1 | 154-289K | 293500 | 297050 | 3550 | 241.0693 | 0.2346565 | Ic_2021-10-08_10-35-51955026_anneal241K.txt | 38.42775 | 0.03536257 | 26.35006 | 0.1526186 | 21.009 | 0.2097832
1 | 154-289K | 293500 | 297050 | 3550 | 241.0693 | 0.2346565 | Ic_2021-10-08_10-36-37130275_anneal241K.txt | 38.38314 | 0.03607231 | 26.09005 | 0.1533843 | 21.009 | 0.2097832
1 | 154-289K | 293500 | 297050 | 3550 | 241.0693 | 0.2346565 | Ic_2021-10-08_10-37-22017098_anneal241K.txt | 38.38631 | 0.03618446 | 25.92371 | 0.1521649 | 21.009 | 0.2097832
1 | 154-289K | 293500 | 297050 | 3550 | 241.0693 | 0.2346565 | Ic_2021-10-08_10-38-06611656_anneal241K.txt | 38.34632 | 0.03646875 | 25.83007 | 0.1525076 | 21.009 | 0.2097832
1 | 154-289K | 303650 | 307210 | 3560 | 244.065 | 0.2306804 | Ic_2021-10-08_13-21-49040802_anneal244K.txt | 38.39383 | 0.03676268 | 25.98595 | 0.1560058 | 21.009 | 0.2097832
1 | 154-289K | 303650 | 307210 | 3560 | 244.065 | 0.2306804 | Ic_2021-10-08_13-22-34723586_anneal244K.txt | 38.29207 | 0.0364351 | 25.67093 | 0.1507152 | 21.009 | 0.2097832
1 | 154-289K | 303650 | 307210 | 3560 | 244.065 | 0.2306804 | Ic_2021-10-08_13-23-19635255_anneal244K.txt | 38.49842 | 0.03616484 | 26.51723 | 0.1588408 | 21.009 | 0.2097832
1 | 154-289K | 303650 | 307210 | 3560 | 244.065 | 0.2306804 | Ic_2021-10-08_13-24-04375231_anneal244K.txt | 38.37588 | 0.03702869 | 25.84803 | 0.1558853 | 21.009 | 0.2097832
1 | 154-289K | 303650 | 307210 | 3560 | 244.065 | 0.2306804 | Ic_2021-10-08_13-24-48717693_anneal244K.txt | 38.14018 | 0.03833959 | 24.86064 | 0.1509597 | 21.009 | 0.2097832
1 | 154-289K | 303650 | 307210 | 3560 | 244.065 | 0.2306804 | Ic_2021-10-08_13-25-33645567_anneal244K.txt | 38.60487 | 0.03510254 | 27.02849 | 0.1586335 | 21.009 | 0.2097832
1 | 154-289K | 303650 | 307210 | 3560 | 244.065 | 0.2306804 | Ic_2021-10-08_13-26-19574229_anneal244K.txt | 38.56073 | 0.03524309 | 26.75248 | 0.1565139 | 21.009 | 0.2097832
1 | 154-289K | 303650 | 307210 | 3560 | 244.065 | 0.2306804 | Ic_2021-10-08_13-27-05555622_anneal244K.txt | 38.05509 | 0.03877387 | 24.37494 | 0.1475814 | 21.009 | 0.2097832
1 | 154-289K | 303650 | 307210 | 3560 | 244.065 | 0.2306804 | Ic_2021-10-08_13-27-51373016_anneal244K.txt | 38.44543 | 0.03703157 | 26.04599 | 0.1579896 | 21.009 | 0.2097832
1 | 154-289K | 313725 | 317290 | 3565 | 247.0762 | 0.2798052 | Ic_2021-10-08_16-11-08738425_anneal247K.txt | 38.30204 | 0.03900292 | 25.41803 | 0.1610854 | 21.009 | 0.2097832
1 | 154-289K | 313725 | 317290 | 3565 | 247.0762 | 0.2798052 | Ic_2021-10-08_16-11-53834754_anneal247K.txt | 38.36446 | 0.03751915 | 25.83426 | 0.1583692 | 21.009 | 0.2097832
1 | 154-289K | 313725 | 317290 | 3565 | 247.0762 | 0.2798052 | Ic_2021-10-08_16-12-38590499_anneal247K.txt | 38.27368 | 0.03808833 | 25.2992 | 0.1550515 | 21.009 | 0.2097832
1 | 154-289K | 313725 | 317290 | 3565 | 247.0762 | 0.2798052 | Ic_2021-10-08_16-13-22669187_anneal247K.txt | 38.32216 | 0.03876847 | 25.39137 | 0.1595384 | 21.009 | 0.2097832
1 | 154-289K | 313725 | 317290 | 3565 | 247.0762 | 0.2798052 | Ic_2021-10-08_16-14-07123691_anneal247K.txt | 38.41122 | 0.03783248 | 25.88448 | 0.1604178 | 21.009 | 0.2097832
1 | 154-289K | 313725 | 317290 | 3565 | 247.0762 | 0.2798052 | Ic_2021-10-08_16-14-51677904_anneal247K.txt | 38.40586 | 0.03800071 | 25.76073 | 0.1599372 | 21.009 | 0.2097832
1 | 154-289K | 313725 | 317290 | 3565 | 247.0762 | 0.2798052 | Ic_2021-10-08_16-15-36030886_anneal247K.txt | 38.45842 | 0.03779688 | 26.02981 | 0.1620655 | 21.009 | 0.2097832
1 | 154-289K | 313725 | 317290 | 3565 | 247.0762 | 0.2798052 | Ic_2021-10-08_16-16-20680531_anneal247K.txt | 38.46846 | 0.03744498 | 26.07143 | 0.1604972 | 21.009 | 0.2097832
1 | 154-289K | 313725 | 317290 | 3565 | 247.0762 | 0.2798052 | Ic_2021-10-08_16-17-05313685_anneal247K.txt | 38.66006 | 0.03672206 | 26.8817 | 0.1661999 | 21.009 | 0.2097832
1 | 154-289K | 323800 | 327380 | 3580 | 250.0831 | 0.2843338 | Ic_2021-10-08_18-59-55548464_anneal250K.txt | 38.48002 | 0.03807338 | 26.13694 | 0.1649925 | 21.009 | 0.2097832
1 | 154-289K | 323800 | 327380 | 3580 | 250.0831 | 0.2843338 | Ic_2021-10-08_19-00-40679273_anneal250K.txt | 38.36045 | 0.03943411 | 25.5023 | 0.1643302 | 21.009 | 0.2097832
1 | 154-289K | 323800 | 327380 | 3580 | 250.0831 | 0.2843338 | Ic_2021-10-08_19-01-26602345_anneal250K.txt | 38.41029 | 0.0386703 | 25.66721 | 0.1622993 | 21.009 | 0.2097832
1 | 154-289K | 323800 | 327380 | 3580 | 250.0831 | 0.2843338 | Ic_2021-10-08_19-02-11411379_anneal250K.txt | 38.48363 | 0.03786665 | 26.0552 | 0.1627158 | 21.009 | 0.2097832
1 | 154-289K | 323800 | 327380 | 3580 | 250.0831 | 0.2843338 | Ic_2021-10-08_19-02-55945056_anneal250K.txt | 38.60168 | 0.0376739 | 26.57941 | 0.1679162 | 21.009 | 0.2097832
1 | 154-289K | 323800 | 327380 | 3580 | 250.0831 | 0.2843338 | Ic_2021-10-08_19-03-41311638_anneal250K.txt | 38.53556 | 0.03883222 | 26.02012 | 0.1674651 | 21.009 | 0.2097832
1 | 154-289K | 323800 | 327380 | 3580 | 250.0831 | 0.2843338 | Ic_2021-10-08_19-04-26996324_anneal250K.txt | 38.47998 | 0.03437492 | 25.85563 | 0.1408874 | 21.009 | 0.2097832
1 | 154-289K | 323800 | 327380 | 3580 | 250.0831 | 0.2843338 | Ic_2021-10-08_19-05-12417052_anneal250K.txt | 38.465 | 0.03856718 | 25.80822 | 0.1633435 | 21.009 | 0.2097832
1 | 154-289K | 323800 | 327380 | 3580 | 250.0831 | 0.2843338 | Ic_2021-10-08_19-05-57107320_anneal250K.txt | 38.50744 | 0.03883785 | 26.01445 | 0.1673787 | 21.009 | 0.2097832
1 | 154-289K | 334160 | 337740 | 3580 | 253.0681 | 0.2464097 | Ic_2021-10-08_21-51-06429176_anneal253K.txt | 38.53159 | 0.03792173 | 26.31017 | 0.1664099 | 21.009 | 0.2097832
1 | 154-289K | 334160 | 337740 | 3580 | 253.0681 | 0.2464097 | Ic_2021-10-08_21-51-51303006_anneal253K.txt | 38.45027 | 0.03836146 | 25.90797 | 0.1637065 | 21.009 | 0.2097832
1 | 154-289K | 334160 | 337740 | 3580 | 253.0681 | 0.2464097 | Ic_2021-10-08_21-52-36560580_anneal253K.txt | 38.36383 | 0.03942677 | 25.38265 | 0.1629495 | 21.009 | 0.2097832
1 | 154-289K | 334160 | 337740 | 3580 | 253.0681 | 0.2464097 | Ic_2021-10-08_21-53-22171812_anneal253K.txt | 38.35161 | 0.04018429 | 25.25542 | 0.1651878 | 21.009 | 0.2097832
1 | 154-289K | 334160 | 337740 | 3580 | 253.0681 | 0.2464097 | Ic_2021-10-08_21-54-07374620_anneal253K.txt | 38.65547 | 0.03763069 | 26.8173 | 0.1705806 | 21.009 | 0.2097832
1 | 154-289K | 334160 | 337740 | 3580 | 253.0681 | 0.2464097 | Ic_2021-10-08_21-54-52005387_anneal253K.txt | 38.48121 | 0.03937553 | 25.81712 | 0.1678453 | 21.009 | 0.2097832
1 | 154-289K | 334160 | 337740 | 3580 | 253.0681 | 0.2464097 | Ic_2021-10-08_21-55-37699212_anneal253K.txt | 38.48621 | 0.03419713 | 25.83803 | 0.1400434 | 21.009 | 0.2097832
1 | 154-289K | 334160 | 337740 | 3580 | 253.0681 | 0.2464097 | Ic_2021-10-08_21-56-23510298_anneal253K.txt | 38.29085 | 0.04076784 | 24.92416 | 0.1640842 | 21.009 | 0.2097832
1 | 154-289K | 334160 | 337740 | 3580 | 253.0681 | 0.2464097 | Ic_2021-10-08_21-57-09105540_anneal253K.txt | 38.45382 | 0.03909621 | 25.79513 | 0.1662058 | 21.009 | 0.2097832
1 | 154-289K | 344380 | 347940 | 3560 | 256.0794 | 0.2726765 | Ic_2021-10-09_00-41-51686098_anneal256K.txt | 38.27835 | 0.03847622 | 25.33569 | 0.1573654 | 21.009 | 0.2097832
1 | 154-289K | 344380 | 347940 | 3560 | 256.0794 | 0.2726765 | Ic_2021-10-09_00-42-37590754_anneal256K.txt | 38.5076 | 0.0366358 | 26.46602 | 0.1609188 | 21.009 | 0.2097832
1 | 154-289K | 344380 | 347940 | 3560 | 256.0794 | 0.2726765 | Ic_2021-10-09_00-43-23085977_anneal256K.txt | 38.44449 | 0.03770645 | 26.05629 | 0.1617777 | 21.009 | 0.2097832
1 | 154-289K | 344380 | 347940 | 3560 | 256.0794 | 0.2726765 | Ic_2021-10-09_00-44-08038808_anneal256K.txt | 38.38991 | 0.0377416 | 25.71863 | 0.1580498 | 21.009 | 0.2097832
1 | 154-289K | 344380 | 347940 | 3560 | 256.0794 | 0.2726765 | Ic_2021-10-09_00-44-54106001_anneal256K.txt | 38.61716 | 0.03691865 | 26.75247 | 0.1657853 | 21.009 | 0.2097832
1 | 154-289K | 344380 | 347940 | 3560 | 256.0794 | 0.2726765 | Ic_2021-10-09_00-45-39813577_anneal256K.txt | 38.51727 | 0.03719876 | 26.30935 | 0.1620484 | 21.009 | 0.2097832
1 | 154-289K | 344380 | 347940 | 3560 | 256.0794 | 0.2726765 | Ic_2021-10-09_00-46-24935372_anneal256K.txt | 38.44189 | 0.03707924 | 26.00319 | 0.1577881 | 21.009 | 0.2097832
1 | 154-289K | 344380 | 347940 | 3560 | 256.0794 | 0.2726765 | Ic_2021-10-09_00-47-11023276_anneal256K.txt | 38.44387 | 0.03761638 | 25.87027 | 0.159093 | 21.009 | 0.2097832
1 | 154-289K | 344380 | 347940 | 3560 | 256.0794 | 0.2726765 | Ic_2021-10-09_00-47-57075118_anneal256K.txt | 38.41252 | 0.0382712 | 25.69917 | 0.1604595 | 21.009 | 0.2097832
1 | 154-289K | 354600 | 358180 | 3580 | 259.0797 | 0.3162895 | Ic_2021-10-09_03-34-07300088_anneal259K.txt | 38.44878 | 0.03836249 | 26.01214 | 0.1647603 | 21.009 | 0.2097832
1 | 154-289K | 354600 | 358180 | 3580 | 259.0797 | 0.3162895 | Ic_2021-10-09_03-34-52633047_anneal259K.txt | 38.41269 | 0.03829496 | 25.85389 | 0.1627424 | 21.009 | 0.2097832
1 | 154-289K | 354600 | 358180 | 3580 | 259.0797 | 0.3162895 | Ic_2021-10-09_03-35-37876266_anneal259K.txt | 38.55976 | 0.03688113 | 26.56254 | 0.1634373 | 21.009 | 0.2097832
1 | 154-289K | 354600 | 358180 | 3580 | 259.0797 | 0.3162895 | Ic_2021-10-09_03-36-23338052_anneal259K.txt | 38.59765 | 0.03694031 | 26.62478 | 0.1643805 | 21.009 | 0.2097832
1 | 154-289K | 354600 | 358180 | 3580 | 259.0797 | 0.3162895 | Ic_2021-10-09_03-37-09448808_anneal259K.txt | 38.46964 | 0.03771851 | 26.1289 | 0.1627723 | 21.009 | 0.2097832
1 | 154-289K | 354600 | 358180 | 3580 | 259.0797 | 0.3162895 | Ic_2021-10-09_03-37-55660077_anneal259K.txt | 38.42335 | 0.03392083 | 25.76624 | 0.1377649 | 21.009 | 0.2097832
1 | 154-289K | 354600 | 358180 | 3580 | 259.0797 | 0.3162895 | Ic_2021-10-09_03-38-41201184_anneal259K.txt | 38.67314 | 0.03741413 | 26.87018 | 0.170006 | 21.009 | 0.2097832
1 | 154-289K | 354600 | 358180 | 3580 | 259.0797 | 0.3162895 | Ic_2021-10-09_03-39-27671488_anneal259K.txt | 38.55065 | 0.03888694 | 26.21672 | 0.1702336 | 21.009 | 0.2097832
1 | 154-289K | 354600 | 358180 | 3580 | 259.0797 | 0.3162895 | Ic_2021-10-09_03-40-13839689_anneal259K.txt | 38.5779 | 0.03781032 | 26.27684 | 0.165017 | 21.009 | 0.2097832
1 | 154-289K | 365000 | 368550 | 3550 | 262.0776 | 0.285564 | Ic_2021-10-09_06-28-03159400_anneal262K.txt | 38.48659 | 0.0361336 | 26.46976 | 0.1582789 | 21.009 | 0.2097832
1 | 154-289K | 365000 | 368550 | 3550 | 262.0776 | 0.285564 | Ic_2021-10-09_06-28-49167905_anneal262K.txt | 38.47211 | 0.03735969 | 26.18528 | 0.1616913 | 21.009 | 0.2097832
1 | 154-289K | 365000 | 368550 | 3550 | 262.0776 | 0.285564 | Ic_2021-10-09_06-29-35605240_anneal262K.txt | 38.56547 | 0.0371354 | 26.5785 | 0.1646586 | 21.009 | 0.2097832
1 | 154-289K | 365000 | 368550 | 3550 | 262.0776 | 0.285564 | Ic_2021-10-09_06-30-22242705_anneal262K.txt | 38.69635 | 0.03562449 | 27.19355 | 0.1636551 | 21.009 | 0.2097832
1 | 154-289K | 365000 | 368550 | 3550 | 262.0776 | 0.285564 | Ic_2021-10-09_06-31-09273916_anneal262K.txt | 38.46203 | 0.03761502 | 25.97806 | 0.1604442 | 21.009 | 0.2097832
1 | 154-289K | 365000 | 368550 | 3550 | 262.0776 | 0.285564 | Ic_2021-10-09_06-31-56986897_anneal262K.txt | 38.51873 | 0.03740463 | 26.37066 | 0.1639308 | 21.009 | 0.2097832
1 | 154-289K | 365000 | 368550 | 3550 | 262.0776 | 0.285564 | Ic_2021-10-09_06-32-43365856_anneal262K.txt | 38.48228 | 0.03761716 | 26.08191 | 0.1618243 | 21.009 | 0.2097832
1 | 154-289K | 365000 | 368550 | 3550 | 262.0776 | 0.285564 | Ic_2021-10-09_06-33-31593406_anneal262K.txt | 38.75448 | 0.03661109 | 27.23832 | 0.1698831 | 21.009 | 0.2097832
1 | 154-289K | 365000 | 368550 | 3550 | 262.0776 | 0.285564 | Ic_2021-10-09_06-34-19274861_anneal262K.txt | 38.55507 | 0.03725027 | 26.44028 | 0.1636394 | 21.009 | 0.2097832
1 | 154-289K | 375660 | 379200 | 3540 | 265.0604 | 0.2365033 | Ic_2021-10-09_09-24-42008325_anneal265K.txt | 38.5476 | 0.03613726 | 26.64174 | 0.1601727 | 21.009 | 0.2097832
1 | 154-289K | 375660 | 379200 | 3540 | 265.0604 | 0.2365033 | Ic_2021-10-09_09-25-29654095_anneal265K.txt | 38.22753 | 0.03832005 | 25.14796 | 0.1543631 | 21.009 | 0.2097832
1 | 154-289K | 375660 | 379200 | 3540 | 265.0604 | 0.2365033 | Ic_2021-10-09_09-26-17522789_anneal265K.txt | 38.57534 | 0.03632801 | 26.77806 | 0.1625196 | 21.009 | 0.2097832
1 | 154-289K | 375660 | 379200 | 3540 | 265.0604 | 0.2365033 | Ic_2021-10-09_09-27-06197958_anneal265K.txt | 38.47107 | 0.03773011 | 26.14194 | 0.1630463 | 21.009 | 0.2097832
1 | 154-289K | 375660 | 379200 | 3540 | 265.0604 | 0.2365033 | Ic_2021-10-09_09-27-53396298_anneal265K.txt | 38.47771 | 0.03589005 | 26.30716 | 0.155069 | 21.009 | 0.2097832
1 | 154-289K | 375660 | 379200 | 3540 | 265.0604 | 0.2365033 | Ic_2021-10-09_09-28-41252404_anneal265K.txt | 38.29548 | 0.03861174 | 25.30711 | 0.1576285 | 21.009 | 0.2097832
1 | 154-289K | 375660 | 379200 | 3540 | 265.0604 | 0.2365033 | Ic_2021-10-09_09-29-28654104_anneal265K.txt | 38.66221 | 0.0367838 | 26.93573 | 0.1669443 | 21.009 | 0.2097832
1 | 154-289K | 375660 | 379200 | 3540 | 265.0604 | 0.2365033 | Ic_2021-10-09_09-30-16360280_anneal265K.txt | 38.47544 | 0.03770816 | 26.03025 | 0.1613152 | 21.009 | 0.2097832
1 | 154-289K | 375660 | 379200 | 3540 | 265.0604 | 0.2365033 | Ic_2021-10-09_09-31-04132046_anneal265K.txt | 38.51985 | 0.03823258 | 26.22718 | 0.1666066 | 21.009 | 0.2097832
1 | 154-289K | 386300 | 389660 | 3360 | 268.0795 | 0.3648165 | Ic_2021-10-09_12-22-39597558_anneal268K.txt | 38.62203 | 0.0391702 | 26.57129 | 0.1763534 | 21.009 | 0.2097832
1 | 154-289K | 386300 | 389660 | 3360 | 268.0795 | 0.3648165 | Ic_2021-10-09_12-23-27713972_anneal268K.txt | 38.38873 | 0.0396016 | 25.4869 | 0.1652211 | 21.009 | 0.2097832
1 | 154-289K | 386300 | 389660 | 3360 | 268.0795 | 0.3648165 | Ic_2021-10-09_12-24-15528187_anneal268K.txt | 38.66976 | 0.03751918 | 27.02065 | 0.1724871 | 21.009 | 0.2097832
1 | 154-289K | 386300 | 389660 | 3360 | 268.0795 | 0.3648165 | Ic_2021-10-09_12-25-02989058_anneal268K.txt | 38.58751 | 0.03775996 | 26.48928 | 0.1675795 | 21.009 | 0.2097832
1 | 154-289K | 386300 | 389660 | 3360 | 268.0795 | 0.3648165 | Ic_2021-10-09_12-25-51743074_anneal268K.txt | 38.54312 | 0.0378856 | 26.25319 | 0.1654422 | 21.009 | 0.2097832
1 | 154-289K | 386300 | 389660 | 3360 | 268.0795 | 0.3648165 | Ic_2021-10-09_12-26-39969295_anneal268K.txt | 38.53888 | 0.03813989 | 26.24738 | 0.1664725 | 21.009 | 0.2097832
1 | 154-289K | 386300 | 389660 | 3360 | 268.0795 | 0.3648165 | Ic_2021-10-09_12-27-27868752_anneal268K.txt | 38.65017 | 0.03807108 | 26.65362 | 0.1710027 | 21.009 | 0.2097832
1 | 154-289K | 386300 | 389660 | 3360 | 268.0795 | 0.3648165 | Ic_2021-10-09_12-28-16614937_anneal268K.txt | 38.39169 | 0.03429183 | 25.38935 | 0.1361694 | 21.009 | 0.2097832
1 | 154-289K | 386300 | 389660 | 3360 | 268.0795 | 0.3648165 | Ic_2021-10-09_12-29-04565709_anneal268K.txt | 38.57296 | 0.03789372 | 26.30338 | 0.1657199 | 21.009 | 0.2097832
1 | 154-289K | 397000 | 399109 | 2109 | 271.087 | 0.5592686 | Ic_2021-10-09_15-22-47899126_anneal271K.txt | 38.61412 | 0.03869664 | 26.55836 | 0.173636 | 21.009 | 0.2097832
1 | 154-289K | 397000 | 399109 | 2109 | 271.087 | 0.5592686 | Ic_2021-10-09_15-23-36013913_anneal271K.txt | 38.48418 | 0.03820756 | 26.09143 | 0.1650918 | 21.009 | 0.2097832
1 | 154-289K | 397000 | 399109 | 2109 | 271.087 | 0.5592686 | Ic_2021-10-09_15-24-24147666_anneal271K.txt | 38.55545 | 0.03899351 | 26.11595 | 0.1694902 | 21.009 | 0.2097832
1 | 154-289K | 397000 | 399109 | 2109 | 271.087 | 0.5592686 | Ic_2021-10-09_15-25-11459088_anneal271K.txt | 38.63305 | 0.03883306 | 26.54495 | 0.1741173 | 21.009 | 0.2097832
1 | 154-289K | 397000 | 399109 | 2109 | 271.087 | 0.5592686 | Ic_2021-10-09_15-25-59782756_anneal271K.txt | 38.40734 | 0.04076948 | 25.36599 | 0.1695672 | 21.009 | 0.2097832
1 | 154-289K | 397000 | 399109 | 2109 | 271.087 | 0.5592686 | Ic_2021-10-09_15-26-48519389_anneal271K.txt | 38.57451 | 0.04108691 | 25.91642 | 0.1783195 | 21.009 | 0.2097832
1 | 154-289K | 397000 | 399109 | 2109 | 271.087 | 0.5592686 | Ic_2021-10-09_15-27-36782740_anneal271K.txt | 38.65394 | 0.03898826 | 26.51937 | 0.1743183 | 21.009 | 0.2097832
1 | 154-289K | 397000 | 399109 | 2109 | 271.087 | 0.5592686 | Ic_2021-10-09_15-28-25146021_anneal271K.txt | 38.41584 | 0.03538629 | 25.43515 | 0.1417572 | 21.009 | 0.2097832
1 | 154-289K | 397000 | 399109 | 2109 | 271.087 | 0.5592686 | Ic_2021-10-09_15-29-14279030_anneal271K.txt | 38.41424 | 0.03956732 | 25.43591 | 0.1641761 | 21.009 | 0.2097832
1 | 154-289K | 407500 | 409587 | 2087 | 273.3351 | 2.103437 | Ic_2021-10-09_18-20-38216092_anneal274K.txt | 38.50112 | 0.0397856 | 25.87426 | 0.1710605 | 21.009 | 0.2097832
1 | 154-289K | 407500 | 409587 | 2087 | 273.3351 | 2.103437 | Ic_2021-10-09_18-21-27072297_anneal274K.txt | 38.64743 | 0.03782736 | 26.6845 | 0.1699374 | 21.009 | 0.2097832
1 | 154-289K | 407500 | 409587 | 2087 | 273.3351 | 2.103437 | Ic_2021-10-09_18-22-15726473_anneal274K.txt | 38.59019 | 0.03852124 | 26.34987 | 0.1697635 | 21.009 | 0.2097832
1 | 154-289K | 407500 | 409587 | 2087 | 273.3351 | 2.103437 | Ic_2021-10-09_18-23-04119736_anneal274K.txt | 38.80153 | 0.03822747 | 27.10413 | 0.1776165 | 21.009 | 0.2097832
1 | 154-289K | 407500 | 409587 | 2087 | 273.3351 | 2.103437 | Ic_2021-10-09_18-23-53001856_anneal274K.txt | 38.48053 | 0.03913737 | 25.84861 | 0.1668133 | 21.009 | 0.2097832
1 | 154-289K | 407500 | 409587 | 2087 | 273.3351 | 2.103437 | Ic_2021-10-09_18-24-41778987_anneal274K.txt | 38.47506 | 0.03966285 | 25.6102 | 0.1668271 | 21.009 | 0.2097832
1 | 154-289K | 407500 | 409587 | 2087 | 273.3351 | 2.103437 | Ic_2021-10-09_18-25-30995613_anneal274K.txt | 38.65313 | 0.03852878 | 26.47926 | 0.1714726 | 21.009 | 0.2097832
1 | 154-289K | 407500 | 409587 | 2087 | 273.3351 | 2.103437 | Ic_2021-10-09_18-26-20076247_anneal274K.txt | 38.69501 | 0.03824863 | 26.68713 | 0.1723562 | 21.009 | 0.2097832
1 | 154-289K | 407500 | 409587 | 2087 | 273.3351 | 2.103437 | Ic_2021-10-09_18-27-09364168_anneal274K.txt | 38.57181 | 0.04019483 | 25.99046 | 0.1742357 | 21.009 | 0.2097832
1 | 154-289K | 418000 | 420000 | 2000 | 275.685865 | 3.220205 | Ic_2021-10-09_21-20-41777982_anneal277K.txt | 38.27972 | 0.04245159 | 24.75293 | 0.1704043 | 21.009 | 0.2097832
1 | 154-289K | 418000 | 420000 | 2000 | 275.685865 | 3.220205 | Ic_2021-10-09_21-21-31787550_anneal277K.txt | 38.33728 | 0.03623564 | 25.07158 | 0.1419858 | 21.009 | 0.2097832
1 | 154-289K | 418000 | 420000 | 2000 | 275.685865 | 3.220205 | Ic_2021-10-09_21-22-21520047_anneal277K.txt | 38.40812 | 0.03549674 | 25.3814 | 0.1419375 | 21.009 | 0.2097832
1 | 154-289K | 418000 | 420000 | 2000 | 275.685865 | 3.220205 | Ic_2021-10-09_21-23-11276110_anneal277K.txt | 38.56535 | 0.03985289 | 25.98075 | 0.1723741 | 21.009 | 0.2097832
1 | 154-289K | 418000 | 420000 | 2000 | 275.685865 | 3.220205 | Ic_2021-10-09_21-24-00959740_anneal277K.txt | 38.44836 | 0.04062717 | 25.54564 | 0.1711913 | 21.009 | 0.2097832
1 | 154-289K | 418000 | 420000 | 2000 | 275.685865 | 3.220205 | Ic_2021-10-09_21-24-50172837_anneal277K.txt | 38.57169 | 0.03542811 | 25.95342 | 0.1473664 | 21.009 | 0.2097832
1 | 154-289K | 418000 | 420000 | 2000 | 275.685865 | 3.220205 | Ic_2021-10-09_21-25-39177378_anneal277K.txt | 38.6116 | 0.04094426 | 26.04917 | 0.1793165 | 21.009 | 0.2097832
1 | 154-289K | 418000 | 420000 | 2000 | 275.685865 | 3.220205 | Ic_2021-10-09_21-26-28603897_anneal277K.txt | 38.50053 | 0.04044646 | 25.59545 | 0.1706683 | 21.009 | 0.2097832
1 | 154-289K | 418000 | 420000 | 2000 | 275.685865 | 3.220205 | Ic_2021-10-09_21-27-17736267_anneal277K.txt | 38.5456 | 0.03536438 | 25.75735 | 0.1449982 | 21.009 | 0.2097832
1 | 154-289K | 430450 | 434075 | 3625 | 280.1695 | 0.6020839 | Ic_2021-10-10_00-39-55677121_anneal280K.txt | 37.98314 | 0.03728273 | 23.8481 | 0.1337369 | 21.009 | 0.2097832
1 | 154-289K | 430450 | 434075 | 3625 | 280.1695 | 0.6020839 | Ic_2021-10-10_00-40-45190028_anneal280K.txt | 38.22455 | 0.03812485 | 24.38492 | 0.1434949 | 21.009 | 0.2097832
1 | 154-289K | 430450 | 434075 | 3625 | 280.1695 | 0.6020839 | Ic_2021-10-10_00-41-35647731_anneal280K.txt | 38.63027 | 0.04024023 | 26.14323 | 0.1767065 | 21.009 | 0.2097832
1 | 154-289K | 430450 | 434075 | 3625 | 280.1695 | 0.6020839 | Ic_2021-10-10_00-42-25398127_anneal280K.txt | 38.60773 | 0.03523955 | 26.10292 | 0.1480163 | 21.009 | 0.2097832
1 | 154-289K | 430450 | 434075 | 3625 | 280.1695 | 0.6020839 | Ic_2021-10-10_00-43-15546046_anneal280K.txt | 38.69892 | 0.03501759 | 26.47796 | 0.1507776 | 21.009 | 0.2097832
1 | 154-289K | 430450 | 434075 | 3625 | 280.1695 | 0.6020839 | Ic_2021-10-10_00-44-06019409_anneal280K.txt | 38.29935 | 0.03758504 | 24.59699 | 0.1432877 | 21.009 | 0.2097832
1 | 154-289K | 430450 | 434075 | 3625 | 280.1695 | 0.6020839 | Ic_2021-10-10_00-44-56365072_anneal280K.txt | 38.4881 | 0.03657344 | 25.37588 | 0.1468712 | 21.009 | 0.2097832
1 | 154-289K | 430450 | 434075 | 3625 | 280.1695 | 0.6020839 | Ic_2021-10-10_00-45-47790128_anneal280K.txt | 38.79342 | 0.03491911 | 26.75107 | 0.1534206 | 21.009 | 0.2097832
1 | 154-289K | 442450 | 446050 | 3600 | 283.170975 | 0.5933882 | Ic_2021-10-10_04-00-37539635_anneal283K.txt | 38.70233 | 0.03565962 | 26.55095 | 0.1553775 | 21.009 | 0.2097832
1 | 154-289K | 442450 | 446050 | 3600 | 283.170975 | 0.5933882 | Ic_2021-10-10_04-01-27673707_anneal283K.txt | 38.76159 | 0.03504633 | 26.80824 | 0.154824 | 21.009 | 0.2097832
1 | 154-289K | 442450 | 446050 | 3600 | 283.170975 | 0.5933882 | Ic_2021-10-10_04-02-18196504_anneal283K.txt | 38.69156 | 0.03457688 | 26.50683 | 0.149066 | 21.009 | 0.2097832
1 | 154-289K | 442450 | 446050 | 3600 | 283.170975 | 0.5933882 | Ic_2021-10-10_04-03-08105875_anneal283K.txt | 38.54684 | 0.03610955 | 25.7036 | 0.1482285 | 21.009 | 0.2097832
1 | 154-289K | 442450 | 446050 | 3600 | 283.170975 | 0.5933882 | Ic_2021-10-10_04-03-58270561_anneal283K.txt | 38.75047 | 0.03500179 | 26.71803 | 0.1533728 | 21.009 | 0.2097832
1 | 154-289K | 442450 | 446050 | 3600 | 283.170975 | 0.5933882 | Ic_2021-10-10_04-04-48166154_anneal283K.txt | 38.74388 | 0.03441627 | 26.65341 | 0.1495884 | 21.009 | 0.2097832
1 | 154-289K | 442450 | 446050 | 3600 | 283.170975 | 0.5933882 | Ic_2021-10-10_04-05-38396705_anneal283K.txt | 38.62523 | 0.03595528 | 26.04262 | 0.1513484 | 21.009 | 0.2097832
1 | 154-289K | 442450 | 446050 | 3600 | 283.170975 | 0.5933882 | Ic_2021-10-10_04-06-28222163_anneal283K.txt | 38.64302 | 0.03608598 | 26.00389 | 0.1514293 | 21.009 | 0.2097832
1 | 154-289K | 442450 | 446050 | 3600 | 283.170975 | 0.5933882 | Ic_2021-10-10_04-07-18469362_anneal283K.txt | 38.61648 | 0.03663505 | 25.79655 | 0.1518783 | 21.009 | 0.2097832
1 | 154-289K | 454580 | 458100 | 3520 | 286.1784 | 0.6150079 | Ic_2021-10-10_07-21-42739093_anneal286K.txt | 38.62462 | 0.03538173 | 26.26099 | 0.1508204 | 21.009 | 0.2097832
1 | 154-289K | 454580 | 458100 | 3520 | 286.1784 | 0.6150079 | Ic_2021-10-10_07-22-33274474_anneal286K.txt | 38.69133 | 0.03455774 | 26.59622 | 0.1496522 | 21.009 | 0.2097832
1 | 154-289K | 454580 | 458100 | 3520 | 286.1784 | 0.6150079 | Ic_2021-10-10_07-23-23783563_anneal286K.txt | 38.7859 | 0.03480593 | 26.84406 | 0.1537062 | 21.009 | 0.2097832
1 | 154-289K | 454580 | 458100 | 3520 | 286.1784 | 0.6150079 | Ic_2021-10-10_07-24-14257932_anneal286K.txt | 38.82144 | 0.03513702 | 26.90751 | 0.1562402 | 21.009 | 0.2097832
1 | 154-289K | 454580 | 458100 | 3520 | 286.1784 | 0.6150079 | Ic_2021-10-10_07-25-05024597_anneal286K.txt | 38.67442 | 0.03556195 | 26.28916 | 0.151773 | 21.009 | 0.2097832
1 | 154-289K | 454580 | 458100 | 3520 | 286.1784 | 0.6150079 | Ic_2021-10-10_07-25-55784628_anneal286K.txt | 38.75555 | 0.03530484 | 26.6095 | 0.1538505 | 21.009 | 0.2097832
1 | 154-289K | 454580 | 458100 | 3520 | 286.1784 | 0.6150079 | Ic_2021-10-10_07-26-46395930_anneal286K.txt | 38.59477 | 0.03584006 | 25.84364 | 0.1482889 | 21.009 | 0.2097832
1 | 154-289K | 454580 | 458100 | 3520 | 286.1784 | 0.6150079 | Ic_2021-10-10_07-27-37995109_anneal286K.txt | 38.93712 | 0.03463059 | 27.34816 | 0.1584343 | 21.009 | 0.2097832
1 | 154-289K | 454580 | 458100 | 3520 | 286.1784 | 0.6150079 | Ic_2021-10-10_07-28-29092388_anneal286K.txt | 38.77796 | 0.03539744 | 26.6649 | 0.1551248 | 21.009 | 0.2097832
1 | 154-289K | 466725 | 470330 | 3605 | 289.1575 | 0.581111 | Ic_2021-10-10_10-45-40377579_anneal289K.txt | 38.70903 | 0.03694101 | 26.26109 | 0.15886 | 21.009 | 0.2097832
1 | 154-289K | 466725 | 470330 | 3605 | 289.1575 | 0.581111 | Ic_2021-10-10_10-46-31906944_anneal289K.txt | 38.60672 | 0.03718459 | 25.74447 | 0.1543069 | 21.009 | 0.2097832
1 | 154-289K | 466725 | 470330 | 3605 | 289.1575 | 0.581111 | Ic_2021-10-10_10-47-23466174_anneal289K.txt | 38.49885 | 0.03809641 | 25.26916 | 0.1534661 | 21.009 | 0.2097832
1 | 154-289K | 466725 | 470330 | 3605 | 289.1575 | 0.581111 | Ic_2021-10-10_10-48-14621729_anneal289K.txt | 39.12834 | 0.03559082 | 27.86718 | 0.1698034 | 21.009 | 0.2097832
1 | 154-289K | 466725 | 470330 | 3605 | 289.1575 | 0.581111 | Ic_2021-10-10_10-49-05795577_anneal289K.txt | 38.76327 | 0.03693411 | 26.36642 | 0.1599746 | 21.009 | 0.2097832
1 | 154-289K | 466725 | 470330 | 3605 | 289.1575 | 0.581111 | Ic_2021-10-10_10-49-56984177_anneal289K.txt | 38.75917 | 0.03770272 | 26.25108 | 0.1627645 | 21.009 | 0.2097832
1 | 154-289K | 466725 | 470330 | 3605 | 289.1575 | 0.581111 | Ic_2021-10-10_10-50-48623858_anneal289K.txt | 38.70392 | 0.03778258 | 25.98831 | 0.1600145 | 21.009 | 0.2097832
1 | 154-289K | 466725 | 470330 | 3605 | 289.1575 | 0.581111 | Ic_2021-10-10_10-51-40549795_anneal289K.txt | 38.85061 | 0.0363178 | 26.61151 | 0.1595062 | 21.009 | 0.2097832
1 | 154-289K | 466725 | 470330 | 3605 | 289.1575 | 0.581111 | Ic_2021-10-10_10-52-32617660_anneal289K.txt | 38.81678 | 0.03741676 | 26.4131 | 0.1630503 | 21.009 | 0.2097832
1 | 292-298K | 3700 | 7200 | 3500 | 292.1751 | 0.6143777 | Ic_2021-10-10_14-40-51994838_anneal292K.txt | 38.68238 | 0.03667271 | 26.19706 | 0.1569749 | 21.009 | 0.2097832
1 | 292-298K | 3700 | 7200 | 3500 | 292.1751 | 0.6143777 | Ic_2021-10-10_14-41-36117993_anneal292K.txt | 38.74254 | 0.03620191 | 26.4762 | 0.1576595 | 21.009 | 0.2097832
1 | 292-298K | 3700 | 7200 | 3500 | 292.1751 | 0.6143777 | Ic_2021-10-10_14-42-19876710_anneal292K.txt | 38.69074 | 0.03655665 | 26.19673 | 0.1563833 | 21.009 | 0.2097832
1 | 292-298K | 3700 | 7200 | 3500 | 292.1751 | 0.6143777 | Ic_2021-10-10_14-43-03998221_anneal292K.txt | 38.72833 | 0.03669374 | 26.29276 | 0.158167 | 21.009 | 0.2097832
1 | 292-298K | 3700 | 7200 | 3500 | 292.1751 | 0.6143777 | Ic_2021-10-10_14-43-48981437_anneal292K.txt | 38.72126 | 0.0373135 | 26.14399 | 0.1596118 | 21.009 | 0.2097832
1 | 292-298K | 3700 | 7200 | 3500 | 292.1751 | 0.6143777 | Ic_2021-10-10_14-44-32862069_anneal292K.txt | 38.68314 | 0.0375625 | 25.94612 | 0.1588087 | 21.009 | 0.2097832
1 | 292-298K | 3700 | 7200 | 3500 | 292.1751 | 0.6143777 | Ic_2021-10-10_14-45-17270019_anneal292K.txt | 38.73784 | 0.03750323 | 26.16447 | 0.1607169 | 21.009 | 0.2097832
1 | 292-298K | 3700 | 7200 | 3500 | 292.1751 | 0.6143777 | Ic_2021-10-10_14-46-02148032_anneal292K.txt | 38.84169 | 0.03625414 | 26.68911 | 0.1602597 | 21.009 | 0.2097832
1 | 292-298K | 3700 | 7200 | 3500 | 292.1751 | 0.6143777 | Ic_2021-10-10_14-46-46788056_anneal292K.txt | 38.7836 | 0.03763547 | 26.26558 | 0.1627303 | 21.009 | 0.2097832
1 | 292-298K | 91150 | 94650 | 3500 | 295.1188 | 0.5444913 | Ic_2021-10-11_14-57-51363132_anneal295K.txt | 38.83249 | 0.03722678 | 26.74358 | 0.1661867 | 21.009 | 0.2097832
1 | 292-298K | 91150 | 94650 | 3500 | 295.1188 | 0.5444913 | Ic_2021-10-11_14-58-36154128_anneal295K.txt | 38.87117 | 0.03497045 | 27.22339 | 0.1590378 | 21.009 | 0.2097832
1 | 292-298K | 91150 | 94650 | 3500 | 295.1188 | 0.5444913 | Ic_2021-10-11_14-59-20653373_anneal295K.txt | 38.63437 | 0.03683552 | 26.06977 | 0.1563457 | 21.009 | 0.2097832
1 | 292-298K | 91150 | 94650 | 3500 | 295.1188 | 0.5444913 | Ic_2021-10-11_15-00-06022245_anneal295K.txt | 38.62338 | 0.03695154 | 25.91472 | 0.1552399 | 21.009 | 0.2097832
1 | 292-298K | 91150 | 94650 | 3500 | 295.1188 | 0.5444913 | Ic_2021-10-11_15-00-50527118_anneal295K.txt | 38.59842 | 0.03755691 | 25.8003 | 0.1569137 | 21.009 | 0.2097832
1 | 292-298K | 91150 | 94650 | 3500 | 295.1188 | 0.5444913 | Ic_2021-10-11_15-01-35030879_anneal295K.txt | 38.78999 | 0.0360232 | 26.67733 | 0.1586505 | 21.009 | 0.2097832
1 | 292-298K | 91150 | 94650 | 3500 | 295.1188 | 0.5444913 | Ic_2021-10-11_15-02-20628652_anneal295K.txt | 38.73752 | 0.03801557 | 26.18978 | 0.1639949 | 21.009 | 0.2097832
1 | 292-298K | 91150 | 94650 | 3500 | 295.1188 | 0.5444913 | Ic_2021-10-11_15-03-05828928_anneal295K.txt | 38.83156 | 0.03770214 | 26.53776 | 0.166237 | 21.009 | 0.2097832
1 | 292-298K | 91150 | 94650 | 3500 | 295.1188 | 0.5444913 | Ic_2021-10-11_15-03-51836726_anneal295K.txt | 38.65485 | 0.03857458 | 25.71907 | 0.1611973 | 21.009 | 0.2097832
1 | 292-298K | 103408 | 107014 | 3606 | 298.15 | 0.5991786 | Ic_2021-10-11_18-24-15671509_anneal298K.txt | 38.9587 | 0.03747258 | 27.16625 | 0.1726993 | 21.009 | 0.2097832
1 | 292-298K | 103408 | 107014 | 3606 | 298.15 | 0.5991786 | Ic_2021-10-11_18-25-00656342_anneal298K.txt | 38.84204 | 0.03944817 | 26.30837 | 0.1732789 | 21.009 | 0.2097832
1 | 292-298K | 103408 | 107014 | 3606 | 298.15 | 0.5991786 | Ic_2021-10-11_18-25-45442991_anneal298K.txt | 38.88459 | 0.0389251 | 26.48283 | 0.1725589 | 21.009 | 0.2097832
1 | 292-298K | 103408 | 107014 | 3606 | 298.15 | 0.5991786 | Ic_2021-10-11_18-26-30818673_anneal298K.txt | 38.77062 | 0.03472636 | 25.95785 | 0.1429263 | 21.009 | 0.2097832
1 | 292-298K | 103408 | 107014 | 3606 | 298.15 | 0.5991786 | Ic_2021-10-11_18-27-16006291_anneal298K.txt | 38.72923 | 0.04138133 | 25.55794 | 0.1739904 | 21.009 | 0.2097832
1 | 292-298K | 103408 | 107014 | 3606 | 298.15 | 0.5991786 | Ic_2021-10-11_18-28-01975241_anneal298K.txt | 38.92089 | 0.03990528 | 26.35659 | 0.1762653 | 21.009 | 0.2097832
1 | 292-298K | 103408 | 107014 | 3606 | 298.15 | 0.5991786 | Ic_2021-10-11_18-28-48154255_anneal298K.txt | 38.94156 | 0.03502755 | 26.48439 | 0.149978 | 21.009 | 0.2097832
1 | 292-298K | 103408 | 107014 | 3606 | 298.15 | 0.5991786 | Ic_2021-10-11_18-29-33576059_anneal298K.txt | 38.93196 | 0.03511438 | 26.45203 | 0.1500228 | 21.009 | 0.2097832

## output-annealT
100.0296 | 0.1290152
100.0296 | 0.1290152
100.0296 | 0.1290152
100.0296 | 0.1290152
100.0296 | 0.1290152
100.0296 | 0.1290152
100.0296 | 0.1290152
100.0296 | 0.1290152
100.0296 | 0.1290152
103.0348 | 0.1166108
103.0348 | 0.1166108
103.0348 | 0.1166108
103.0348 | 0.1166108
103.0348 | 0.1166108
103.0348 | 0.1166108
103.0348 | 0.1166108
103.0348 | 0.1166108
103.0348 | 0.1166108
106.0694 | 0.1604525
106.0694 | 0.1604525
106.0694 | 0.1604525
106.0694 | 0.1604525
106.0694 | 0.1604525
106.0694 | 0.1604525
106.0694 | 0.1604525
106.0694 | 0.1604525
106.0694 | 0.1604525
109.053 | 0.1133427
109.053 | 0.1133427
109.053 | 0.1133427
109.053 | 0.1133427
109.053 | 0.1133427
109.053 | 0.1133427
109.053 | 0.1133427
109.053 | 0.1133427
109.053 | 0.1133427
112.0126 | 0.06527133
112.0126 | 0.06527133
112.0126 | 0.06527133
112.0126 | 0.06527133
112.0126 | 0.06527133
112.0126 | 0.06527133
112.0126 | 0.06527133
112.0126 | 0.06527133
112.0126 | 0.06527133
115.0083 | 0.05634573
115.0083 | 0.05634573
115.0083 | 0.05634573
115.0083 | 0.05634573
115.0083 | 0.05634573
115.0083 | 0.05634573
115.0083 | 0.05634573
115.0083 | 0.05634573
115.0083 | 0.05634573
118.0068 | 0.03677565
118.0068 | 0.03677565
118.0068 | 0.03677565
118.0068 | 0.03677565
118.0068 | 0.03677565
118.0068 | 0.03677565
118.0068 | 0.03677565
118.0068 | 0.03677565
118.0068 | 0.03677565
121.0049 | 0.02244981
121.0049 | 0.02244981
121.0049 | 0.02244981
121.0049 | 0.02244981
121.0049 | 0.02244981
121.0049 | 0.02244981
121.0049 | 0.02244981
121.0049 | 0.02244981
121.0049 | 0.02244981
124.1206 | 0.4019367
124.1206 | 0.4019367
124.1206 | 0.4019367
124.1206 | 0.4019367
124.1206 | 0.4019367
124.1206 | 0.4019367
124.1206 | 0.4019367
124.1206 | 0.4019367
124.1206 | 0.4019367
127.1089 | 0.3862892
127.1089 | 0.3862892
127.1089 | 0.3862892
127.1089 | 0.3862892
127.1089 | 0.3862892
127.1089 | 0.3862892
127.1089 | 0.3862892
127.1089 | 0.3862892
127.1089 | 0.3862892
130.103 | 0.3584585
130.103 | 0.3584585
130.103 | 0.3584585
130.103 | 0.3584585
130.103 | 0.3584585
130.103 | 0.3584585
130.103 | 0.3584585
130.103 | 0.3584585
130.103 | 0.3584585
133.1023 | 0.3400844
133.1023 | 0.3400844
133.1023 | 0.3400844
133.1023 | 0.3400844
133.1023 | 0.3400844
133.1023 | 0.3400844
133.1023 | 0.3400844
133.1023 | 0.3400844
133.1023 | 0.3400844
136.0957 | 0.3272309
136.0957 | 0.3272309
136.0957 | 0.3272309
136.0957 | 0.3272309
136.0957 | 0.3272309
136.0957 | 0.3272309
136.0957 | 0.3272309
136.0957 | 0.3272309
136.0957 | 0.3272309
139.0947 | 0.3087241
139.0947 | 0.3087241
139.0947 | 0.3087241
139.0947 | 0.3087241
139.0947 | 0.3087241
139.0947 | 0.3087241
139.0947 | 0.3087241
139.0947 | 0.3087241
139.0947 | 0.3087241
142.0832 | 0.3032795
142.0832 | 0.3032795
142.0832 | 0.3032795
142.0832 | 0.3032795
142.0832 | 0.3032795
142.0832 | 0.3032795
142.0832 | 0.3032795
142.0832 | 0.3032795
142.0832 | 0.3032795
142.0832 | 0.3032795
142.0832 | 0.3032795
145.0873 | 0.277369
145.0873 | 0.277369
145.0873 | 0.277369
145.0873 | 0.277369
145.0873 | 0.277369
145.0873 | 0.277369
145.0873 | 0.277369
145.0873 | 0.277369
145.0873 | 0.277369
148.0877 | 0.2745354
148.0877 | 0.2745354
148.0877 | 0.2745354
148.0877 | 0.2745354
148.0877 | 0.2745354
148.0877 | 0.2745354
148.0877 | 0.2745354
148.0877 | 0.2745354
148.0877 | 0.2745354
151.235 | 0.4161994
151.235 | 0.4161994
151.235 | 0.4161994
151.235 | 0.4161994
151.235 | 0.4161994
151.235 | 0.4161994
151.235 | 0.4161994
151.235 | 0.4161994
151.235 | 0.4161994
154.1403 | 0.4103149
154.1403 | 0.4103149
154.1403 | 0.4103149
154.1403 | 0.4103149
154.1403 | 0.4103149
154.1403 | 0.4103149
154.1403 | 0.4103149
154.1403 | 0.4103149
154.1403 | 0.4103149
157.1093 | 0.3424328
157.1093 | 0.3424328
157.1093 | 0.3424328
157.1093 | 0.3424328
157.1093 | 0.3424328
157.1093 | 0.3424328
157.1093 | 0.3424328
157.1093 | 0.3424328
157.1093 | 0.3424328
160.106075 | 0.326309
160.106075 | 0.326309
160.106075 | 0.326309
160.106075 | 0.326309
160.106075 | 0.326309
160.106075 | 0.326309
160.106075 | 0.326309
160.106075 | 0.326309
160.106075 | 0.326309
163.1094 | 0.342844
163.1094 | 0.342844
163.1094 | 0.342844
163.1094 | 0.342844
163.1094 | 0.342844
163.1094 | 0.342844
163.1094 | 0.342844
163.1094 | 0.342844
163.1094 | 0.342844
166.1052 | 0.3190117
166.1052 | 0.3190117
166.1052 | 0.3190117
166.1052 | 0.3190117
166.1052 | 0.3190117
166.1052 | 0.3190117
166.1052 | 0.3190117
166.1052 | 0.3190117
166.1052 | 0.3190117
169.1071 | 0.3250695
169.1071 | 0.3250695
169.1071 | 0.3250695
169.1071 | 0.3250695
169.1071 | 0.3250695
169.1071 | 0.3250695
169.1071 | 0.3250695
169.1071 | 0.3250695
169.1071 | 0.3250695
172.0916 | 0.3375754
172.0916 | 0.3375754
172.0916 | 0.3375754
172.0916 | 0.3375754
172.0916 | 0.3375754
172.0916 | 0.3375754
172.0916 | 0.3375754
172.0916 | 0.3375754
172.0916 | 0.3375754
175.096 | 0.8946558
175.096 | 0.8946558
175.096 | 0.8946558
175.096 | 0.8946558
175.096 | 0.8946558
175.096 | 0.8946558
175.096 | 0.8946558
175.096 | 0.8946558
175.096 | 0.8946558
178.0918 | 0.2872422
178.0918 | 0.2872422
178.0918 | 0.2872422
178.0918 | 0.2872422
178.0918 | 0.2872422
178.0918 | 0.2872422
178.0918 | 0.2872422
178.0918 | 0.2872422
178.0918 | 0.2872422
181.0881 | 0.292137
181.0881 | 0.292137
181.0881 | 0.292137
181.0881 | 0.292137
181.0881 | 0.292137
181.0881 | 0.292137
181.0881 | 0.292137
181.0881 | 0.292137
181.0881 | 0.292137
184.083 | 0.2756464
184.083 | 0.2756464
184.083 | 0.2756464
184.083 | 0.2756464
184.083 | 0.2756464
184.083 | 0.2756464
184.083 | 0.2756464
184.083 | 0.2756464
184.083 | 0.2756464
187.0765 | 0.2629157
187.0765 | 0.2629157
187.0765 | 0.2629157
187.0765 | 0.2629157
187.0765 | 0.2629157
187.0765 | 0.2629157
187.0765 | 0.2629157
187.0765 | 0.2629157
187.0765 | 0.2629157
190.0819 | 0.2719572
190.0819 | 0.2719572
190.0819 | 0.2719572
190.0819 | 0.2719572
190.0819 | 0.2719572
190.0819 | 0.2719572
190.0819 | 0.2719572
190.0819 | 0.2719572
190.0819 | 0.2719572
193.0773 | 0.2582259
193.0773 | 0.2582259
193.0773 | 0.2582259
193.0773 | 0.2582259
193.0773 | 0.2582259
193.0773 | 0.2582259
193.0773 | 0.2582259
193.0773 | 0.2582259
193.0773 | 0.2582259
196.078 | 0.2652744
196.078 | 0.2652744
196.078 | 0.2652744
196.078 | 0.2652744
196.078 | 0.2652744
196.078 | 0.2652744
196.078 | 0.2652744
196.078 | 0.2652744
196.078 | 0.2652744
199.0801 | 0.2880408
199.0801 | 0.2880408
199.0801 | 0.2880408
199.0801 | 0.2880408
199.0801 | 0.2880408
199.0801 | 0.2880408
199.0801 | 0.2880408
199.0801 | 0.2880408
199.0801 | 0.2880408
202.0819 | 0.2706569
202.0819 | 0.2706569
202.0819 | 0.2706569
202.0819 | 0.2706569
202.0819 | 0.2706569
202.0819 | 0.2706569
202.0819 | 0.2706569
202.0819 | 0.2706569
202.0819 | 0.2706569
205.0768 | 0.2678487
205.0768 | 0.2678487
205.0768 | 0.2678487
205.0768 | 0.2678487
205.0768 | 0.2678487
205.0768 | 0.2678487
205.0768 | 0.2678487
205.0768 | 0.2678487
205.0768 | 0.2678487
208.0814 | 0.2874342
208.0814 | 0.2874342
208.0814 | 0.2874342
208.0814 | 0.2874342
208.0814 | 0.2874342
208.0814 | 0.2874342
208.0814 | 0.2874342
208.0814 | 0.2874342
208.0814 | 0.2874342
211.0772 | 0.264464
211.0772 | 0.264464
211.0772 | 0.264464
211.0772 | 0.264464
211.0772 | 0.264464
211.0772 | 0.264464
211.0772 | 0.264464
211.0772 | 0.264464
211.0772 | 0.264464
214.074 | 0.2717766
214.074 | 0.2717766
214.074 | 0.2717766
214.074 | 0.2717766
214.074 | 0.2717766
214.074 | 0.2717766
214.074 | 0.2717766
214.074 | 0.2717766
214.074 | 0.2717766
217.0685 | 0.2645242
217.0685 | 0.2645242
217.0685 | 0.2645242
217.0685 | 0.2645242
217.0685 | 0.2645242
217.0685 | 0.2645242
217.0685 | 0.2645242
217.0685 | 0.2645242
217.0685 | 0.2645242
220.0636 | 0.2347385
220.0636 | 0.2347385
220.0636 | 0.2347385
220.0636 | 0.2347385
220.0636 | 0.2347385
220.0636 | 0.2347385
220.0636 | 0.2347385
220.0636 | 0.2347385
220.0636 | 0.2347385
223.0704 | 0.2542312
223.0704 | 0.2542312
223.0704 | 0.2542312
223.0704 | 0.2542312
223.0704 | 0.2542312
223.0704 | 0.2542312
223.0704 | 0.2542312
223.0704 | 0.2542312
223.0704 | 0.2542312
226.076 | 0.253086
226.076 | 0.253086
226.076 | 0.253086
226.076 | 0.253086
226.076 | 0.253086
226.076 | 0.253086
226.076 | 0.253086
226.076 | 0.253086
226.076 | 0.253086
229.0747 | 0.2613776
229.0747 | 0.2613776
229.0747 | 0.2613776
229.0747 | 0.2613776
229.0747 | 0.2613776
229.0747 | 0.2613776
229.0747 | 0.2613776
229.0747 | 0.2613776
229.0747 | 0.2613776
232.0699 | 0.2767354
232.0699 | 0.2767354
232.0699 | 0.2767354
232.0699 | 0.2767354
232.0699 | 0.2767354
232.0699 | 0.2767354
232.0699 | 0.2767354
232.0699 | 0.2767354
232.0699 | 0.2767354
235.0696 | 0.2441618
235.0696 | 0.2441618
235.0696 | 0.2441618
235.0696 | 0.2441618
235.0696 | 0.2441618
235.0696 | 0.2441618
235.0696 | 0.2441618
235.0696 | 0.2441618
235.0696 | 0.2441618
238.0914 | 0.3327803
238.0914 | 0.3327803
238.0914 | 0.3327803
238.0914 | 0.3327803
238.0914 | 0.3327803
238.0914 | 0.3327803
238.0914 | 0.3327803
238.0914 | 0.3327803
238.0914 | 0.3327803
241.0693 | 0.2346565
241.0693 | 0.2346565
241.0693 | 0.2346565
241.0693 | 0.2346565
241.0693 | 0.2346565
241.0693 | 0.2346565
241.0693 | 0.2346565
241.0693 | 0.2346565
241.0693 | 0.2346565
244.065 | 0.2306804
244.065 | 0.2306804
244.065 | 0.2306804
244.065 | 0.2306804
244.065 | 0.2306804
244.065 | 0.2306804
244.065 | 0.2306804
244.065 | 0.2306804
244.065 | 0.2306804
247.0762 | 0.2798052
247.0762 | 0.2798052
247.0762 | 0.2798052
247.0762 | 0.2798052
247.0762 | 0.2798052
247.0762 | 0.2798052
247.0762 | 0.2798052
247.0762 | 0.2798052
247.0762 | 0.2798052
250.0831 | 0.2843338
250.0831 | 0.2843338
250.0831 | 0.2843338
250.0831 | 0.2843338
250.0831 | 0.2843338
250.0831 | 0.2843338
250.0831 | 0.2843338
250.0831 | 0.2843338
250.0831 | 0.2843338
253.0681 | 0.2464097
253.0681 | 0.2464097
253.0681 | 0.2464097
253.0681 | 0.2464097
253.0681 | 0.2464097
253.0681 | 0.2464097
253.0681 | 0.2464097
253.0681 | 0.2464097
253.0681 | 0.2464097
256.0794 | 0.2726765
256.0794 | 0.2726765
256.0794 | 0.2726765
256.0794 | 0.2726765
256.0794 | 0.2726765
256.0794 | 0.2726765
256.0794 | 0.2726765
256.0794 | 0.2726765
256.0794 | 0.2726765
259.0797 | 0.3162895
259.0797 | 0.3162895
259.0797 | 0.3162895
259.0797 | 0.3162895
259.0797 | 0.3162895
259.0797 | 0.3162895
259.0797 | 0.3162895
259.0797 | 0.3162895
259.0797 | 0.3162895
262.0776 | 0.285564
262.0776 | 0.285564
262.0776 | 0.285564
262.0776 | 0.285564
262.0776 | 0.285564
262.0776 | 0.285564
262.0776 | 0.285564
262.0776 | 0.285564
262.0776 | 0.285564
265.0604 | 0.2365033
265.0604 | 0.2365033
265.0604 | 0.2365033
265.0604 | 0.2365033
265.0604 | 0.2365033
265.0604 | 0.2365033
265.0604 | 0.2365033
265.0604 | 0.2365033
265.0604 | 0.2365033
268.0795 | 0.3648165
268.0795 | 0.3648165
268.0795 | 0.3648165
268.0795 | 0.3648165
268.0795 | 0.3648165
268.0795 | 0.3648165
268.0795 | 0.3648165
268.0795 | 0.3648165
268.0795 | 0.3648165
271.087 | 0.5592686
271.087 | 0.5592686
271.087 | 0.5592686
271.087 | 0.5592686
271.087 | 0.5592686
271.087 | 0.5592686
271.087 | 0.5592686
271.087 | 0.5592686
271.087 | 0.5592686
273.3351 | 2.103437
273.3351 | 2.103437
273.3351 | 2.103437
273.3351 | 2.103437
273.3351 | 2.103437
273.3351 | 2.103437
273.3351 | 2.103437
273.3351 | 2.103437
273.3351 | 2.103437
275.685865 | 3.220205
275.685865 | 3.220205
275.685865 | 3.220205
275.685865 | 3.220205
275.685865 | 3.220205
275.685865 | 3.220205
275.685865 | 3.220205
275.685865 | 3.220205
275.685865 | 3.220205
280.1695 | 0.6020839
280.1695 | 0.6020839
280.1695 | 0.6020839
280.1695 | 0.6020839
280.1695 | 0.6020839
280.1695 | 0.6020839
280.1695 | 0.6020839
280.1695 | 0.6020839
283.170975 | 0.5933882
283.170975 | 0.5933882
283.170975 | 0.5933882
283.170975 | 0.5933882
283.170975 | 0.5933882
283.170975 | 0.5933882
283.170975 | 0.5933882
283.170975 | 0.5933882
283.170975 | 0.5933882
286.1784 | 0.6150079
286.1784 | 0.6150079
286.1784 | 0.6150079
286.1784 | 0.6150079
286.1784 | 0.6150079
286.1784 | 0.6150079
286.1784 | 0.6150079
286.1784 | 0.6150079
286.1784 | 0.6150079
289.1575 | 0.581111
289.1575 | 0.581111
289.1575 | 0.581111
289.1575 | 0.581111
289.1575 | 0.581111
289.1575 | 0.581111
289.1575 | 0.581111
289.1575 | 0.581111
289.1575 | 0.581111
292.1751 | 0.6143777
292.1751 | 0.6143777
292.1751 | 0.6143777
292.1751 | 0.6143777
292.1751 | 0.6143777
292.1751 | 0.6143777
292.1751 | 0.6143777
292.1751 | 0.6143777
292.1751 | 0.6143777
295.1188 | 0.5444913
295.1188 | 0.5444913
295.1188 | 0.5444913
295.1188 | 0.5444913
295.1188 | 0.5444913
295.1188 | 0.5444913
295.1188 | 0.5444913
295.1188 | 0.5444913
295.1188 | 0.5444913
298.15 | 0.5991786
298.15 | 0.5991786
298.15 | 0.5991786
298.15 | 0.5991786
298.15 | 0.5991786
298.15 | 0.5991786
298.15 | 0.5991786
298.15 | 0.5991786
304.1322 | 0.548143
304.1322 | 0.548143
304.1322 | 0.548143
304.1322 | 0.548143
304.1322 | 0.548143
304.1322 | 0.548143
304.1322 | 0.548143
304.1322 | 0.548143
304.1322 | 0.548143

## output-icnt
40.38659 | 0.03581925 | 27.1075 | 0.1556352 | 21.009 | 0.2097832
40.59758 | 0.03449803 | 28.16703 | 0.1595818 | 21.009 | 0.2097832
40.32743 | 0.04016664 | 26.85021 | 0.1776796 | 21.009 | 0.2097832
40.59635 | 0.0399637 | 28.00669 | 0.1918196 | 21.009 | 0.2097832
40.50385 | 0.04705414 | 27.7172 | 0.214609 | 21.009 | 0.2097832
37.11336 | 0.05496901 | 25.02751 | 0.2344654 | 21.009 | 0.2097832
37.45381 | 0.04514631 | 26.02627 | 0.1945342 | 21.009 | 0.2097832
37.23266 | 0.04769572 | 25.007 | 0.193176 | 21.009 | 0.2097832
37.7328 | 0.04349135 | 27.33532 | 0.2040711 | 21.009 | 0.2097832
37.31674 | 0.04554417 | 25.36122 | 0.1874315 | 21.009 | 0.2097832
37.41052 | 0.04604004 | 25.60181 | 0.193255 | 21.009 | 0.2097832
37.65043 | 0.04392445 | 26.92455 | 0.2004624 | 21.009 | 0.2097832
37.45633 | 0.04607924 | 25.89127 | 0.1975215 | 21.009 | 0.2097832
37.43052 | 0.04365068 | 26.04491 | 0.1869918 | 21.009 | 0.2097832
37.58424 | 0.04508981 | 26.35757 | 0.1989063 | 21.009 | 0.2097832
37.44791 | 0.046626 | 25.73622 | 0.1985193 | 21.009 | 0.2097832
37.50289 | 0.03741658 | 26.28687 | 0.1681083 | 21.009 | 0.2097832
37.29274 | 0.03934448 | 25.23455 | 0.1656187 | 21.009 | 0.2097832
37.41804 | 0.03723839 | 25.97459 | 0.1635248 | 21.009 | 0.2097832
37.34677 | 0.03907576 | 25.43046 | 0.1661819 | 21.009 | 0.2097832
37.3232 | 0.03439863 | 25.33787 | 0.13992 | 21.009 | 0.2097832
37.36355 | 0.03855458 | 25.51813 | 0.1646597 | 21.009 | 0.2097832
37.42305 | 0.03896417 | 25.61885 | 0.1681785 | 21.009 | 0.2097832
37.42836 | 0.03875463 | 25.65608 | 0.1675829 | 21.009 | 0.2097832
37.56491 | 0.03876808 | 26.21721 | 0.1745364 | 21.009 | 0.2097832
37.30182 | 0.03810717 | 25.42822 | 0.1614989 | 21.009 | 0.2097832
37.42056 | 0.03717584 | 26.01918 | 0.1635254 | 21.009 | 0.2097832
37.34089 | 0.03890229 | 25.42143 | 0.1655029 | 21.009 | 0.2097832
37.51291 | 0.03704822 | 26.2912 | 0.1659458 | 21.009 | 0.2097832
37.31347 | 0.03818727 | 25.3559 | 0.1608238 | 21.009 | 0.2097832
37.38537 | 0.03916922 | 25.5548 | 0.1685507 | 21.009 | 0.2097832
37.44826 | 0.03889334 | 25.63608 | 0.168085 | 21.009 | 0.2097832
37.55822 | 0.03738266 | 26.37591 | 0.1690345 | 21.009 | 0.2097832
37.53586 | 0.03833929 | 26.13187 | 0.1712689 | 21.009 | 0.2097832
37.49123 | 0.03698147 | 26.37582 | 0.166796 | 21.009 | 0.2097832
37.29125 | 0.03787532 | 25.44442 | 0.1602483 | 21.009 | 0.2097832
37.34197 | 0.03752034 | 25.64321 | 0.1609216 | 21.009 | 0.2097832
37.4604 | 0.03681096 | 26.1361 | 0.1627421 | 21.009 | 0.2097832
37.3634 | 0.03760706 | 25.59634 | 0.1605692 | 21.009 | 0.2097832
37.37611 | 0.03735597 | 25.76007 | 0.1611509 | 21.009 | 0.2097832
37.42132 | 0.03733537 | 25.90217 | 0.1626622 | 21.009 | 0.2097832
37.46367 | 0.03801628 | 25.88734 | 0.16631 | 21.009 | 0.2097832
37.4703 | 0.03730111 | 26.13181 | 0.1653549 | 21.009 | 0.2097832
37.27907 | 0.03806815 | 25.36959 | 0.1605038 | 21.009 | 0.2097832
37.23865 | 0.03825226 | 25.23707 | 0.159874 | 21.009 | 0.2097832
37.48837 | 0.0373662 | 26.21802 | 0.1668106 | 21.009 | 0.2097832
37.27036 | 0.03774042 | 25.36504 | 0.1586439 | 21.009 | 0.2097832
37.3807 | 0.03738268 | 25.76821 | 0.1617488 | 21.009 | 0.2097832
37.54304 | 0.03729646 | 26.43963 | 0.169023 | 21.009 | 0.2097832
37.42023 | 0.03761845 | 25.83333 | 0.1636994 | 21.009 | 0.2097832
37.36153 | 0.03850686 | 25.57425 | 0.1651896 | 21.009 | 0.2097832
37.42668 | 0.037827 | 25.76883 | 0.1638074 | 21.009 | 0.2097832
37.40066 | 0.03736405 | 25.90456 | 0.163259 | 21.009 | 0.2097832
37.35512 | 0.03716746 | 25.83617 | 0.1611059 | 21.009 | 0.2097832
37.35289 | 0.03297425 | 25.68813 | 0.1362589 | 21.009 | 0.2097832
37.47934 | 0.03692953 | 26.20621 | 0.1643646 | 21.009 | 0.2097832
37.4932 | 0.03650647 | 26.30613 | 0.1630757 | 21.009 | 0.2097832
37.31853 | 0.03875748 | 25.36362 | 0.1638967 | 21.009 | 0.2097832
37.19737 | 0.03893269 | 24.84769 | 0.1586555 | 21.009 | 0.2097832
37.49026 | 0.03792295 | 26.08099 | 0.1681239 | 21.009 | 0.2097832
37.33824 | 0.03908116 | 25.32031 | 0.1651084 | 21.009 | 0.2097832
37.27546 | 0.03807328 | 25.38534 | 0.1608481 | 21.009 | 0.2097832
37.42854 | 0.03753338 | 25.98361 | 0.1650189 | 21.009 | 0.2097832
37.40043 | 0.03342094 | 25.78933 | 0.1397396 | 21.009 | 0.2097832
37.48261 | 0.03741928 | 26.186 | 0.166779 | 21.009 | 0.2097832
37.34801 | 0.03304523 | 25.6501 | 0.1364442 | 21.009 | 0.2097832
37.49465 | 0.03768849 | 26.21335 | 0.1686481 | 21.009 | 0.2097832
37.65633 | 0.03637794 | 26.98975 | 0.1706831 | 21.009 | 0.2097832
37.29307 | 0.03894906 | 25.19971 | 0.1629825 | 21.009 | 0.2097832
37.49713 | 0.03370302 | 25.97948 | 0.1429091 | 21.009 | 0.2097832
37.38781 | 0.03736422 | 25.94915 | 0.1636995 | 21.009 | 0.2097832
37.2458 | 0.03802009 | 25.33424 | 0.1596627 | 21.009 | 0.2097832
37.39784 | 0.03680584 | 25.97191 | 0.1609346 | 21.009 | 0.2097832
37.41137 | 0.03331502 | 25.80978 | 0.1393373 | 21.009 | 0.2097832
37.35192 | 0.03808079 | 25.50471 | 0.1619836 | 21.009 | 0.2097832
37.34082 | 0.03793719 | 25.51715 | 0.1614047 | 21.009 | 0.2097832
37.20688 | 0.03859247 | 24.99919 | 0.1584789 | 21.009 | 0.2097832
37.48304 | 0.03782045 | 26.06562 | 0.1673054 | 21.009 | 0.2097832
37.60555 | 0.03681631 | 26.67867 | 0.1692777 | 21.009 | 0.2097832
37.40685 | 0.03703737 | 25.97847 | 0.1622619 | 21.009 | 0.2097832
37.50019 | 0.03608039 | 26.57821 | 0.1640864 | 21.009 | 0.2097832
37.25661 | 0.03866531 | 25.18371 | 0.1611385 | 21.009 | 0.2097832
37.33216 | 0.03748419 | 25.61779 | 0.160324 | 21.009 | 0.2097832
37.4358 | 0.03656294 | 26.09855 | 0.1612607 | 21.009 | 0.2097832
37.34217 | 0.0379811 | 25.57636 | 0.1624274 | 21.009 | 0.2097832
37.33762 | 0.03835289 | 25.3901 | 0.16219 | 21.009 | 0.2097832
37.2446 | 0.0398068 | 24.95943 | 0.1641779 | 21.009 | 0.2097832
37.29408 | 0.03917277 | 25.08301 | 0.1626624 | 21.009 | 0.2097832
37.45112 | 0.0379067 | 26.15847 | 0.1693333 | 21.009 | 0.2097832
37.37508 | 0.03686374 | 25.93187 | 0.1608061 | 21.009 | 0.2097832
37.48579 | 0.03652968 | 26.39118 | 0.1643035 | 21.009 | 0.2097832
37.36874 | 0.03835166 | 25.64598 | 0.1651407 | 21.009 | 0.2097832
37.2171 | 0.03827244 | 25.0324 | 0.1575725 | 21.009 | 0.2097832
37.33659 | 0.03854964 | 25.45589 | 0.1640094 | 21.009 | 0.2097832
37.26897 | 0.0380263 | 25.30857 | 0.1593911 | 21.009 | 0.2097832
37.42645 | 0.038475 | 25.77475 | 0.167639 | 21.009 | 0.2097832
37.34665 | 0.03422032 | 25.29551 | 0.1386195 | 21.009 | 0.2097832
37.33427 | 0.03848223 | 25.49049 | 0.1640837 | 21.009 | 0.2097832
37.5062 | 0.03619607 | 26.57835 | 0.1648118 | 21.009 | 0.2097832
37.31781 | 0.03751677 | 25.55468 | 0.1597316 | 21.009 | 0.2097832
37.53783 | 0.03594845 | 26.63691 | 0.1639167 | 21.009 | 0.2097832
37.38735 | 0.03799919 | 25.77511 | 0.1647875 | 21.009 | 0.2097832
37.48956 | 0.03703755 | 26.31941 | 0.1662039 | 21.009 | 0.2097832
37.51696 | 0.03737031 | 26.34161 | 0.1685377 | 21.009 | 0.2097832
37.49498 | 0.03752682 | 26.24509 | 0.1679695 | 21.009 | 0.2097832
37.31556 | 0.03908277 | 25.28459 | 0.1645496 | 21.009 | 0.2097832
37.4596 | 0.03726507 | 26.18929 | 0.1660769 | 21.009 | 0.2097832
37.348 | 0.03719948 | 25.79796 | 0.1610996 | 21.009 | 0.2097832
37.35768 | 0.03698364 | 25.75661 | 0.1592477 | 21.009 | 0.2097832
37.21756 | 0.03854201 | 25.07828 | 0.1593213 | 21.009 | 0.2097832
37.41264 | 0.03788981 | 25.8226 | 0.1648362 | 21.009 | 0.2097832
37.46624 | 0.03720395 | 26.04708 | 0.1639603 | 21.009 | 0.2097832
37.54034 | 0.0371149 | 26.41807 | 0.167822 | 21.009 | 0.2097832
37.5876 | 0.03719414 | 26.63769 | 0.1709966 | 21.009 | 0.2097832
37.39662 | 0.03845162 | 25.60331 | 0.1653344 | 21.009 | 0.2097832
37.27329 | 0.03792419 | 25.4142 | 0.1602617 | 21.009 | 0.2097832
37.27538 | 0.03813345 | 25.34569 | 0.1604069 | 21.009 | 0.2097832
37.30956 | 0.03755112 | 25.58913 | 0.1602715 | 21.009 | 0.2097832
37.2317 | 0.03789928 | 25.15868 | 0.1571397 | 21.009 | 0.2097832
37.36544 | 0.03722325 | 25.79094 | 0.1607623 | 21.009 | 0.2097832
37.38935 | 0.0366926 | 25.90162 | 0.159367 | 21.009 | 0.2097832
37.5165 | 0.03722592 | 26.38925 | 0.1680512 | 21.009 | 0.2097832
37.54313 | 0.03787427 | 26.33361 | 0.1709745 | 21.009 | 0.2097832
37.50098 | 0.03764898 | 26.16247 | 0.1677219 | 21.009 | 0.2097832
37.52331 | 0.03654789 | 26.5359 | 0.1661039 | 21.009 | 0.2097832
37.4259 | 0.03784222 | 26.00334 | 0.1668023 | 21.009 | 0.2097832
37.28413 | 0.038381 | 25.35746 | 0.1619644 | 21.009 | 0.2097832
37.33476 | 0.03834636 | 25.50656 | 0.1635176 | 21.009 | 0.2097832
37.43067 | 0.03792643 | 25.96755 | 0.1668634 | 21.009 | 0.2097832
37.38978 | 0.03791897 | 25.72293 | 0.1638289 | 21.009 | 0.2097832
37.55455 | 0.03702875 | 26.45951 | 0.1678269 | 21.009 | 0.2097832
37.3502 | 0.03414499 | 25.39636 | 0.1391924 | 21.009 | 0.2097832
37.47462 | 0.03776038 | 26.01681 | 0.1664986 | 21.009 | 0.2097832
37.27202 | 0.03758613 | 25.34112 | 0.1574918 | 21.009 | 0.2097832
37.23463 | 0.03847095 | 25.14584 | 0.1598431 | 21.009 | 0.2097832
37.43912 | 0.03700521 | 26.00202 | 0.1623378 | 21.009 | 0.2097832
37.28446 | 0.03832223 | 25.28566 | 0.1605855 | 21.009 | 0.2097832
37.56327 | 0.03735655 | 26.48421 | 0.1700831 | 21.009 | 0.2097832
37.38263 | 0.03867874 | 25.55658 | 0.1658175 | 21.009 | 0.2097832
37.19392 | 0.03961321 | 24.70219 | 0.160278 | 21.009 | 0.2097832
37.42378 | 0.03869559 | 25.6919 | 0.1674236 | 21.009 | 0.2097832
37.45647 | 0.03919582 | 25.72094 | 0.1706347 | 21.009 | 0.2097832
37.67278 | 0.0310859 | 26.22839 | 0.1392387 | 21.009 | 0.2097832
37.81321 | 0.03479846 | 26.94968 | 0.1597035 | 21.009 | 0.2097832
37.60505 | 0.03593525 | 25.98285 | 0.1549942 | 21.009 | 0.2097832
37.58407 | 0.03486507 | 26.05288 | 0.150032 | 21.009 | 0.2097832
37.56658 | 0.03432333 | 26.02768 | 0.146835 | 21.009 | 0.2097832
37.3683 | 0.04131292 | 25.05158 | 0.1734542 | 21.009 | 0.2097832
37.56114 | 0.0348617 | 26.02456 | 0.1495407 | 21.009 | 0.2097832
37.47173 | 0.03558212 | 25.59584 | 0.1487225 | 21.009 | 0.2097832
37.51448 | 0.04014396 | 25.74758 | 0.1763605 | 21.009 | 0.2097832
37.49255 | 0.03554861 | 25.53662 | 0.1476778 | 21.009 | 0.2097832
37.51904 | 0.03528912 | 25.70101 | 0.1482811 | 21.009 | 0.2097832
37.3849 | 0.03864681 | 25.66727 | 0.1672749 | 21.009 | 0.2097832
37.38329 | 0.03836359 | 25.75401 | 0.1667792 | 21.009 | 0.2097832
37.44454 | 0.0384272 | 25.9164 | 0.1690892 | 21.009 | 0.2097832
37.46532 | 0.03342576 | 25.98941 | 0.1417201 | 21.009 | 0.2097832
37.28663 | 0.03939128 | 25.1444 | 0.1646006 | 21.009 | 0.2097832
37.44074 | 0.03847119 | 25.79571 | 0.1677355 | 21.009 | 0.2097832
37.44041 | 0.03450129 | 25.64039 | 0.1436793 | 21.009 | 0.2097832
37.58064 | 0.03406919 | 26.27433 | 0.1480985 | 21.009 | 0.2097832
37.50429 | 0.03411639 | 25.93061 | 0.1447608 | 21.009 | 0.2097832
37.29972 | 0.04047451 | 25.1277 | 0.1701342 | 21.009 | 0.2097832
37.43962 | 0.03854422 | 25.89162 | 0.1693794 | 21.009 | 0.2097832
37.51426 | 0.0385102 | 26.17718 | 0.172805 | 21.009 | 0.2097832
37.49242 | 0.03836619 | 26.03393 | 0.1700327 | 21.009 | 0.2097832
37.47596 | 0.03918839 | 25.79498 | 0.1715299 | 21.009 | 0.2097832
37.52536 | 0.03410993 | 25.9876 | 0.1451625 | 21.009 | 0.2097832
37.48297 | 0.03499418 | 25.73693 | 0.1471309 | 21.009 | 0.2097832
37.53531 | 0.03429255 | 26.01587 | 0.1465553 | 21.009 | 0.2097832
37.47035 | 0.03412746 | 25.71191 | 0.1424671 | 21.009 | 0.2097832
37.25233 | 0.04016156 | 24.97886 | 0.1667582 | 21.009 | 0.2097832
37.44626 | 0.03948816 | 25.78224 | 0.1732663 | 21.009 | 0.2097832
37.33651 | 0.03440236 | 25.30952 | 0.1396642 | 21.009 | 0.2097832
37.45158 | 0.03955071 | 25.64734 | 0.1720015 | 21.009 | 0.2097832
37.54751 | 0.03402034 | 26.09644 | 0.1460707 | 21.009 | 0.2097832
37.51518 | 0.03901866 | 25.89782 | 0.1722124 | 21.009 | 0.2097832
37.54502 | 0.0342882 | 25.96964 | 0.1461122 | 21.009 | 0.2097832
37.52659 | 0.03552909 | 25.82377 | 0.1509237 | 21.009 | 0.2097832
37.53598 | 0.03471046 | 25.98956 | 0.1484635 | 21.009 | 0.2097832
37.46844 | 0.03533561 | 25.68482 | 0.1485239 | 21.009 | 0.2097832
37.53794 | 0.03906046 | 26.18875 | 0.1759261 | 21.009 | 0.2097832
37.56942 | 0.03386493 | 26.29292 | 0.1472641 | 21.009 | 0.2097832
37.47471 | 0.0341361 | 25.83491 | 0.1438703 | 21.009 | 0.2097832
37.46017 | 0.03478397 | 25.63344 | 0.1451134 | 21.009 | 0.2097832
37.50189 | 0.04005645 | 25.82323 | 0.1768911 | 21.009 | 0.2097832
37.58133 | 0.03443447 | 26.14126 | 0.1487004 | 21.009 | 0.2097832
37.46484 | 0.04079792 | 25.47344 | 0.1763851 | 21.009 | 0.2097832
37.65433 | 0.03473457 | 26.39236 | 0.1529848 | 21.009 | 0.2097832
37.28147 | 0.03507038 | 25.00481 | 0.1399669 | 21.009 | 0.2097832
37.3651 | 0.03473428 | 25.3634 | 0.1421218 | 21.009 | 0.2097832
37.4944 | 0.03391035 | 25.99089 | 0.1441386 | 21.009 | 0.2097832
37.67978 | 0.03377136 | 26.69703 | 0.1508754 | 21.009 | 0.2097832
37.62626 | 0.03436979 | 26.40397 | 0.151003 | 21.009 | 0.2097832
37.53413 | 0.033866 | 25.95322 | 0.1436912 | 21.009 | 0.2097832
37.42403 | 0.03469028 | 25.43827 | 0.1425165 | 21.009 | 0.2097832
37.51517 | 0.03983189 | 25.7838 | 0.1749666 | 21.009 | 0.2097832
37.68911 | 0.03446035 | 26.51385 | 0.1528687 | 21.009 | 0.2097832
37.54721 | 0.03467534 | 26.14989 | 0.15005 | 21.009 | 0.2097832
37.36748 | 0.0355061 | 25.3065 | 0.1454352 | 21.009 | 0.2097832
37.43914 | 0.03961114 | 25.64917 | 0.1719926 | 21.009 | 0.2097832
37.54142 | 0.03418841 | 26.11747 | 0.1471606 | 21.009 | 0.2097832
37.50913 | 0.03405335 | 25.91455 | 0.1441987 | 21.009 | 0.2097832
37.61559 | 0.03399426 | 26.36941 | 0.1486263 | 21.009 | 0.2097832
37.60456 | 0.03423815 | 26.24669 | 0.1488118 | 21.009 | 0.2097832
37.62119 | 0.03460173 | 26.18273 | 0.1500162 | 21.009 | 0.2097832
37.66055 | 0.03405113 | 26.39369 | 0.1494034 | 21.009 | 0.2097832
37.51361 | 0.03485389 | 25.92278 | 0.1487259 | 21.009 | 0.2097832
37.65337 | 0.03415901 | 26.49659 | 0.1511335 | 21.009 | 0.2097832
37.39626 | 0.03543933 | 25.35498 | 0.1452855 | 21.009 | 0.2097832
37.61079 | 0.03464836 | 26.3172 | 0.1516211 | 21.009 | 0.2097832
37.48903 | 0.03543174 | 25.62433 | 0.1481359 | 21.009 | 0.2097832
37.38639 | 0.03621107 | 25.18092 | 0.1471437 | 21.009 | 0.2097832
37.62104 | 0.03511797 | 26.19617 | 0.1529384 | 21.009 | 0.2097832
37.60549 | 0.03569669 | 26.02403 | 0.1539924 | 21.009 | 0.2097832
37.40492 | 0.03616122 | 25.17173 | 0.1470196 | 21.009 | 0.2097832
37.53791 | 0.03561441 | 25.87364 | 0.1520153 | 21.009 | 0.2097832
37.36563 | 0.03528011 | 25.2853 | 0.1439163 | 21.009 | 0.2097832
37.42804 | 0.03569214 | 25.36192 | 0.1467579 | 21.009 | 0.2097832
37.48722 | 0.03488088 | 25.68248 | 0.1461316 | 21.009 | 0.2097832
37.53445 | 0.03555033 | 25.784 | 0.15053 | 21.009 | 0.2097832
37.47865 | 0.03637813 | 25.44686 | 0.1510896 | 21.009 | 0.2097832
37.59347 | 0.03514641 | 26.00541 | 0.1509036 | 21.009 | 0.2097832
37.69085 | 0.03516168 | 26.33091 | 0.154608 | 21.009 | 0.2097832
37.69276 | 0.03546608 | 26.37656 | 0.1568311 | 21.009 | 0.2097832
37.43414 | 0.0359518 | 25.3922 | 0.148675 | 21.009 | 0.2097832
37.41883 | 0.03597683 | 25.33746 | 0.1481217 | 21.009 | 0.2097832
37.65627 | 0.03486981 | 26.38142 | 0.1536892 | 21.009 | 0.2097832
37.55603 | 0.03467191 | 25.89035 | 0.1473584 | 21.009 | 0.2097832
37.42421 | 0.03620646 | 25.24709 | 0.1479697 | 21.009 | 0.2097832
37.58866 | 0.03513742 | 25.94658 | 0.1502628 | 21.009 | 0.2097832
37.55054 | 0.03615845 | 25.64166 | 0.152155 | 21.009 | 0.2097832
37.57655 | 0.03678226 | 25.67935 | 0.1559893 | 21.009 | 0.2097832
37.47612 | 0.03659247 | 25.32458 | 0.1510158 | 21.009 | 0.2097832
37.66212 | 0.03618638 | 26.22506 | 0.1592732 | 21.009 | 0.2097832
37.67458 | 0.03592234 | 26.30472 | 0.1586728 | 21.009 | 0.2097832
37.4307 | 0.03674538 | 25.19819 | 0.1503585 | 21.009 | 0.2097832
37.59426 | 0.03602553 | 25.84135 | 0.1539685 | 21.009 | 0.2097832
37.65356 | 0.0359777 | 26.18212 | 0.1575056 | 21.009 | 0.2097832
37.55009 | 0.03684996 | 25.59467 | 0.1552922 | 21.009 | 0.2097832
37.853 | 0.03566355 | 26.96277 | 0.1648111 | 21.009 | 0.2097832
37.54807 | 0.03620883 | 25.62867 | 0.1525868 | 21.009 | 0.2097832
37.56505 | 0.03652011 | 25.64288 | 0.154252 | 21.009 | 0.2097832
37.64135 | 0.03742695 | 25.85427 | 0.1616771 | 21.009 | 0.2097832
37.55365 | 0.03631422 | 25.82317 | 0.1552572 | 21.009 | 0.2097832
37.48424 | 0.03674453 | 25.42706 | 0.1530063 | 21.009 | 0.2097832
37.54592 | 0.03683779 | 25.5353 | 0.1545663 | 21.009 | 0.2097832
37.71149 | 0.0353224 | 26.35511 | 0.1559272 | 21.009 | 0.2097832
37.63018 | 0.03651315 | 25.87257 | 0.1567123 | 21.009 | 0.2097832
37.47671 | 0.03783087 | 25.13728 | 0.15525 | 21.009 | 0.2097832
37.56555 | 0.03793718 | 25.47031 | 0.1596384 | 21.009 | 0.2097832
37.64209 | 0.03699218 | 25.81403 | 0.1587469 | 21.009 | 0.2097832
37.68303 | 0.03676873 | 26.12928 | 0.1614555 | 21.009 | 0.2097832
37.55677 | 0.03726375 | 25.62645 | 0.1580802 | 21.009 | 0.2097832
37.60937 | 0.0372971 | 25.72491 | 0.1594808 | 21.009 | 0.2097832
37.69219 | 0.03614058 | 26.22291 | 0.159149 | 21.009 | 0.2097832
37.76622 | 0.03646055 | 26.48183 | 0.1636627 | 21.009 | 0.2097832
37.60041 | 0.03798254 | 25.58906 | 0.1613513 | 21.009 | 0.2097832
37.57355 | 0.0376048 | 25.5556 | 0.1588328 | 21.009 | 0.2097832
37.60072 | 0.03786096 | 25.58669 | 0.1607219 | 21.009 | 0.2097832
37.62791 | 0.0373435 | 25.78345 | 0.1602162 | 21.009 | 0.2097832
37.52876 | 0.03948285 | 25.07634 | 0.1630951 | 21.009 | 0.2097832
37.65207 | 0.03938061 | 25.69154 | 0.1700984 | 21.009 | 0.2097832
37.62555 | 0.03835042 | 25.63141 | 0.1640415 | 21.009 | 0.2097832
37.63517 | 0.03792412 | 25.69891 | 0.1625167 | 21.009 | 0.2097832
37.61774 | 0.03945649 | 25.40247 | 0.1668446 | 21.009 | 0.2097832
37.62834 | 0.03472101 | 25.39988 | 0.1409848 | 21.009 | 0.2097832
37.65197 | 0.03940535 | 25.53448 | 0.1683616 | 21.009 | 0.2097832
37.74916 | 0.03377407 | 25.97063 | 0.1422753 | 21.009 | 0.2097832
37.65299 | 0.03434581 | 25.45117 | 0.1397536 | 21.009 | 0.2097832
37.84658 | 0.03468805 | 26.26417 | 0.1503526 | 21.009 | 0.2097832
37.68811 | 0.03556584 | 25.56688 | 0.1473784 | 21.009 | 0.2097832
37.59759 | 0.03555719 | 25.126 | 0.1426387 | 21.009 | 0.2097832
37.70703 | 0.04037655 | 25.53144 | 0.173593 | 21.009 | 0.2097832
37.7726 | 0.03492836 | 25.84341 | 0.1470513 | 21.009 | 0.2097832
37.69973 | 0.03501884 | 25.45436 | 0.143467 | 21.009 | 0.2097832
37.6774 | 0.03605272 | 25.29807 | 0.1469081 | 21.009 | 0.2097832
37.91549 | 0.03536077 | 26.26583 | 0.1536903 | 21.009 | 0.2097832
37.74121 | 0.03652149 | 25.3915 | 0.1501903 | 21.009 | 0.2097832
37.74281 | 0.03619025 | 25.57872 | 0.1507551 | 21.009 | 0.2097832
37.91949 | 0.03537796 | 26.31496 | 0.1548162 | 21.009 | 0.2097832
37.81386 | 0.03692054 | 25.70641 | 0.1558941 | 21.009 | 0.2097832
38.0072 | 0.03587578 | 26.56354 | 0.1602198 | 21.009 | 0.2097832
37.87299 | 0.03632287 | 25.96443 | 0.1558119 | 21.009 | 0.2097832
37.80923 | 0.0372107 | 25.51687 | 0.1553058 | 21.009 | 0.2097832
37.77867 | 0.03811245 | 25.26424 | 0.156902 | 21.009 | 0.2097832
38.00536 | 0.0365553 | 26.31305 | 0.1609377 | 21.009 | 0.2097832
37.88296 | 0.03709393 | 25.73358 | 0.1572225 | 21.009 | 0.2097832
37.96612 | 0.0373522 | 26.12695 | 0.1634379 | 21.009 | 0.2097832
38.00497 | 0.03670779 | 26.47809 | 0.1640433 | 21.009 | 0.2097832
37.99706 | 0.03702845 | 26.30433 | 0.1635282 | 21.009 | 0.2097832
37.95253 | 0.03793998 | 25.91349 | 0.1638178 | 21.009 | 0.2097832
37.80167 | 0.03864472 | 25.31984 | 0.1604668 | 21.009 | 0.2097832
37.98275 | 0.03775789 | 26.09394 | 0.1650818 | 21.009 | 0.2097832
37.99385 | 0.03796484 | 26.09407 | 0.1661401 | 21.009 | 0.2097832
38.03354 | 0.03781518 | 26.25122 | 0.1671865 | 21.009 | 0.2097832
38.04682 | 0.0376864 | 26.23377 | 0.1665724 | 21.009 | 0.2097832
38.1105 | 0.03753197 | 26.67869 | 0.1714007 | 21.009 | 0.2097832
38.02767 | 0.03711988 | 26.44943 | 0.1658571 | 21.009 | 0.2097832
38.01431 | 0.03358663 | 26.17424 | 0.1423888 | 21.009 | 0.2097832
37.95937 | 0.03876407 | 25.82022 | 0.1672611 | 21.009 | 0.2097832
37.86945 | 0.03892941 | 25.48392 | 0.1640237 | 21.009 | 0.2097832
38.11658 | 0.03838139 | 26.49783 | 0.1733869 | 21.009 | 0.2097832
37.95026 | 0.03455763 | 25.65389 | 0.1420706 | 21.009 | 0.2097832
38.00516 | 0.03890238 | 25.96026 | 0.1696044 | 21.009 | 0.2097832
37.94279 | 0.03472731 | 25.60003 | 0.1422296 | 21.009 | 0.2097832
37.77943 | 0.04033021 | 25.0617 | 0.166093 | 21.009 | 0.2097832
37.93351 | 0.03897607 | 25.72032 | 0.167224 | 21.009 | 0.2097832
37.90718 | 0.03989086 | 25.53365 | 0.1696639 | 21.009 | 0.2097832
38.09157 | 0.03813168 | 26.39425 | 0.1708229 | 21.009 | 0.2097832
37.82807 | 0.03950243 | 25.17276 | 0.1630061 | 21.009 | 0.2097832
38.02391 | 0.03428089 | 25.97754 | 0.1438027 | 21.009 | 0.2097832
37.96498 | 0.03478432 | 25.68989 | 0.1435833 | 21.009 | 0.2097832
38.08188 | 0.03931037 | 26.13334 | 0.1741969 | 21.009 | 0.2097832
38.08002 | 0.03444636 | 26.09956 | 0.1461188 | 21.009 | 0.2097832
37.88621 | 0.03970125 | 25.46283 | 0.1679221 | 21.009 | 0.2097832
38.15974 | 0.03798584 | 26.67061 | 0.1737221 | 21.009 | 0.2097832
38.00357 | 0.03366936 | 26.05667 | 0.1415277 | 21.009 | 0.2097832
37.95796 | 0.03928009 | 25.8044 | 0.1696945 | 21.009 | 0.2097832
38.05807 | 0.03468937 | 26.04097 | 0.1466927 | 21.009 | 0.2097832
38.12683 | 0.03872332 | 26.39178 | 0.1742818 | 21.009 | 0.2097832
38.10902 | 0.03439234 | 26.28373 | 0.147761 | 21.009 | 0.2097832
38.15085 | 0.03437317 | 26.39408 | 0.1488115 | 21.009 | 0.2097832
37.98498 | 0.03553944 | 25.64493 | 0.1467168 | 21.009 | 0.2097832
37.94438 | 0.03448821 | 25.73239 | 0.1425591 | 21.009 | 0.2097832
38.04453 | 0.03406396 | 26.20213 | 0.1452413 | 21.009 | 0.2097832
37.9716 | 0.03891989 | 25.83455 | 0.1682317 | 21.009 | 0.2097832
38.06987 | 0.03458553 | 26.0283 | 0.1461326 | 21.009 | 0.2097832
38.07311 | 0.03450572 | 26.13203 | 0.1467642 | 21.009 | 0.2097832
38.10008 | 0.03455464 | 26.13164 | 0.1471879 | 21.009 | 0.2097832
38.19967 | 0.03485369 | 26.51406 | 0.1528039 | 21.009 | 0.2097832
37.96732 | 0.03536501 | 25.45799 | 0.1440926 | 21.009 | 0.2097832
37.94179 | 0.03629545 | 25.33381 | 0.1471671 | 21.009 | 0.2097832
38.0566 | 0.03448485 | 26.0992 | 0.1464865 | 21.009 | 0.2097832
38.01635 | 0.03933788 | 26.05704 | 0.173352 | 21.009 | 0.2097832
38.08336 | 0.0338108 | 26.27728 | 0.1446495 | 21.009 | 0.2097832
38.10038 | 0.03465535 | 26.24233 | 0.1487762 | 21.009 | 0.2097832
38.04301 | 0.03508315 | 25.84178 | 0.1466389 | 21.009 | 0.2097832
38.05849 | 0.03556036 | 25.9029 | 0.1498762 | 21.009 | 0.2097832
38.02913 | 0.03480493 | 25.78992 | 0.1447535 | 21.009 | 0.2097832
38.20609 | 0.03490585 | 26.48505 | 0.1527482 | 21.009 | 0.2097832
38.11607 | 0.03528093 | 26.02827 | 0.1497105 | 21.009 | 0.2097832
38.14535 | 0.03429996 | 26.42079 | 0.1487938 | 21.009 | 0.2097832
38.032 | 0.03414663 | 26.03268 | 0.143823 | 21.009 | 0.2097832
38.02818 | 0.0342424 | 25.91874 | 0.1433973 | 21.009 | 0.2097832
38.15803 | 0.03435419 | 26.42886 | 0.1490827 | 21.009 | 0.2097832
38.05286 | 0.03447401 | 25.9577 | 0.144589 | 21.009 | 0.2097832
38.256 | 0.03393108 | 26.84575 | 0.151287 | 21.009 | 0.2097832
38.03117 | 0.03607526 | 25.65955 | 0.1498732 | 21.009 | 0.2097832
38.0215 | 0.03636512 | 25.43923 | 0.1488491 | 21.009 | 0.2097832
38.20191 | 0.03483414 | 26.38003 | 0.1512599 | 21.009 | 0.2097832
38.06841 | 0.03466523 | 26.05598 | 0.1469401 | 21.009 | 0.2097832
38.17949 | 0.03376752 | 26.64072 | 0.1482779 | 21.009 | 0.2097832
38.16979 | 0.03439058 | 26.54332 | 0.1506181 | 21.009 | 0.2097832
38.01772 | 0.0356491 | 25.7106 | 0.1479891 | 21.009 | 0.2097832
37.92916 | 0.04026531 | 25.44833 | 0.1708631 | 21.009 | 0.2097832
37.9495 | 0.0362086 | 25.33286 | 0.1468315 | 21.009 | 0.2097832
38.16753 | 0.03530136 | 26.32265 | 0.1529531 | 21.009 | 0.2097832
38.24225 | 0.03489787 | 26.61029 | 0.1540462 | 21.009 | 0.2097832
37.9745 | 0.03673437 | 25.36069 | 0.1499292 | 21.009 | 0.2097832
38.26328 | 0.03382596 | 26.95848 | 0.1521168 | 21.009 | 0.2097832
37.99953 | 0.0351186 | 25.70965 | 0.1455642 | 21.009 | 0.2097832
38.11677 | 0.0344404 | 26.22173 | 0.147433 | 21.009 | 0.2097832
37.90903 | 0.03612308 | 25.18369 | 0.1450577 | 21.009 | 0.2097832
37.93768 | 0.03518471 | 25.36401 | 0.1422579 | 21.009 | 0.2097832
37.94585 | 0.03614635 | 25.32623 | 0.1463377 | 21.009 | 0.2097832
38.12838 | 0.03537345 | 26.05175 | 0.1505771 | 21.009 | 0.2097832
38.07787 | 0.03574178 | 25.70633 | 0.148616 | 21.009 | 0.2097832
38.09604 | 0.03614507 | 25.77347 | 0.1514225 | 21.009 | 0.2097832
37.99484 | 0.03599672 | 25.5081 | 0.1479437 | 21.009 | 0.2097832
37.98327 | 0.03613329 | 25.54589 | 0.148968 | 21.009 | 0.2097832
38.0454 | 0.03623081 | 25.75467 | 0.1516975 | 21.009 | 0.2097832
38.12102 | 0.03537096 | 26.14045 | 0.1513968 | 21.009 | 0.2097832
38.16035 | 0.03503006 | 26.31508 | 0.151684 | 21.009 | 0.2097832
38.13327 | 0.03600493 | 25.92362 | 0.1525002 | 21.009 | 0.2097832
38.135 | 0.03754075 | 25.79735 | 0.1587146 | 21.009 | 0.2097832
38.20339 | 0.0355977 | 26.29218 | 0.154196 | 21.009 | 0.2097832
38.33817 | 0.03525788 | 26.8106 | 0.1581363 | 21.009 | 0.2097832
38.1448 | 0.03603137 | 26.08025 | 0.1544827 | 21.009 | 0.2097832
38.09725 | 0.03613176 | 25.97093 | 0.1535796 | 21.009 | 0.2097832
38.17503 | 0.03512377 | 26.36166 | 0.1528606 | 21.009 | 0.2097832
38.14267 | 0.03670224 | 25.91928 | 0.1563259 | 21.009 | 0.2097832
37.98825 | 0.03781908 | 25.22363 | 0.1538477 | 21.009 | 0.2097832
38.17682 | 0.03652548 | 26.13006 | 0.1576468 | 21.009 | 0.2097832
38.32848 | 0.03594014 | 26.75431 | 0.1615712 | 21.009 | 0.2097832
38.28017 | 0.03657553 | 26.44744 | 0.1615697 | 21.009 | 0.2097832
38.24416 | 0.03695947 | 26.2613 | 0.1614526 | 21.009 | 0.2097832
38.15176 | 0.03649308 | 26.13213 | 0.1575514 | 21.009 | 0.2097832
38.06854 | 0.03616879 | 25.81007 | 0.1521287 | 21.009 | 0.2097832
38.14727 | 0.03648227 | 26.09357 | 0.1569207 | 21.009 | 0.2097832
37.97199 | 0.03641976 | 25.44412 | 0.1492618 | 21.009 | 0.2097832
38.08622 | 0.03724383 | 25.58877 | 0.1550921 | 21.009 | 0.2097832
38.20195 | 0.03715431 | 26.10644 | 0.1602666 | 21.009 | 0.2097832
38.41106 | 0.03586907 | 27.09979 | 0.1648737 | 21.009 | 0.2097832
38.10223 | 0.03732861 | 25.6042 | 0.1556625 | 21.009 | 0.2097832
38.26902 | 0.03668193 | 26.38233 | 0.1611989 | 21.009 | 0.2097832
38.18941 | 0.03612208 | 26.30083 | 0.1574925 | 21.009 | 0.2097832
37.97662 | 0.03734053 | 25.26348 | 0.151861 | 21.009 | 0.2097832
38.18933 | 0.03593544 | 26.2891 | 0.1561569 | 21.009 | 0.2097832
38.07842 | 0.03795155 | 25.5043 | 0.15756 | 21.009 | 0.2097832
37.94647 | 0.03833195 | 25.02863 | 0.1542084 | 21.009 | 0.2097832
38.28851 | 0.03610981 | 26.49926 | 0.1596558 | 21.009 | 0.2097832
37.97054 | 0.03835655 | 25.06551 | 0.1544264 | 21.009 | 0.2097832
38.21537 | 0.03754395 | 25.94025 | 0.1607163 | 21.009 | 0.2097832
38.25614 | 0.03650411 | 26.27625 | 0.1589467 | 21.009 | 0.2097832
38.12931 | 0.03782427 | 25.87686 | 0.1617369 | 21.009 | 0.2097832
38.34162 | 0.03647184 | 26.72877 | 0.1642633 | 21.009 | 0.2097832
38.27573 | 0.03682767 | 26.48482 | 0.1633532 | 21.009 | 0.2097832
38.00476 | 0.03888015 | 25.09656 | 0.1578178 | 21.009 | 0.2097832
38.34708 | 0.03665746 | 26.59428 | 0.1637374 | 21.009 | 0.2097832
38.03455 | 0.03881629 | 25.20088 | 0.1585377 | 21.009 | 0.2097832
38.11001 | 0.03858276 | 25.48629 | 0.1608299 | 21.009 | 0.2097832
38.13552 | 0.03825504 | 25.64627 | 0.1609239 | 21.009 | 0.2097832
38.20324 | 0.03393343 | 25.83441 | 0.1394527 | 21.009 | 0.2097832
38.17428 | 0.03354899 | 25.93755 | 0.1387538 | 21.009 | 0.2097832
38.096 | 0.03844958 | 25.62552 | 0.1619572 | 21.009 | 0.2097832
38.15317 | 0.03785193 | 25.85489 | 0.1614805 | 21.009 | 0.2097832
37.9716 | 0.04004649 | 24.85634 | 0.1607549 | 21.009 | 0.2097832
38.10469 | 0.03476299 | 25.40016 | 0.1391783 | 21.009 | 0.2097832
38.15921 | 0.03421357 | 25.65028 | 0.1390376 | 21.009 | 0.2097832
38.25822 | 0.03421644 | 26.00428 | 0.142775 | 21.009 | 0.2097832
38.5095 | 0.03351869 | 27.04945 | 0.1500468 | 21.009 | 0.2097832
38.28734 | 0.03885164 | 26.10072 | 0.1697767 | 21.009 | 0.2097832
38.31736 | 0.03473587 | 26.21797 | 0.1477903 | 21.009 | 0.2097832
38.22327 | 0.0393415 | 25.90568 | 0.1701681 | 21.009 | 0.2097832
38.27372 | 0.03442635 | 25.99965 | 0.1439978 | 21.009 | 0.2097832
38.13475 | 0.03541834 | 25.43129 | 0.1428685 | 21.009 | 0.2097832
38.29473 | 0.03481528 | 25.97704 | 0.1456456 | 21.009 | 0.2097832
38.12533 | 0.03559001 | 25.29086 | 0.1421454 | 21.009 | 0.2097832
38.22164 | 0.03499423 | 25.67435 | 0.1432246 | 21.009 | 0.2097832
38.40363 | 0.03916847 | 26.4907 | 0.1763137 | 21.009 | 0.2097832
38.30662 | 0.034826 | 25.9958 | 0.1458467 | 21.009 | 0.2097832
38.01762 | 0.03655447 | 24.77056 | 0.1414449 | 21.009 | 0.2097832
38.19972 | 0.03578538 | 25.57727 | 0.1462826 | 21.009 | 0.2097832
38.47785 | 0.03428109 | 26.83493 | 0.1521639 | 21.009 | 0.2097832
38.12287 | 0.0360334 | 25.13843 | 0.1428817 | 21.009 | 0.2097832
38.20219 | 0.03584839 | 25.51134 | 0.1458532 | 21.009 | 0.2097832
38.4303 | 0.03478841 | 26.43744 | 0.1505333 | 21.009 | 0.2097832
38.3537 | 0.03495823 | 26.09375 | 0.1475613 | 21.009 | 0.2097832
38.22898 | 0.035998 | 25.45752 | 0.1462612 | 21.009 | 0.2097832
38.47772 | 0.03465834 | 26.64811 | 0.1520961 | 21.009 | 0.2097832
38.38468 | 0.0357589 | 26.22563 | 0.153254 | 21.009 | 0.2097832
38.48145 | 0.03458862 | 26.72449 | 0.1524424 | 21.009 | 0.2097832
38.39435 | 0.035126 | 26.23583 | 0.1503268 | 21.009 | 0.2097832
38.23413 | 0.03679447 | 25.50825 | 0.1505847 | 21.009 | 0.2097832
38.43012 | 0.03648557 | 26.19082 | 0.1567565 | 21.009 | 0.2097832
38.42775 | 0.03536257 | 26.35006 | 0.1526186 | 21.009 | 0.2097832
38.38314 | 0.03607231 | 26.09005 | 0.1533843 | 21.009 | 0.2097832
38.38631 | 0.03618446 | 25.92371 | 0.1521649 | 21.009 | 0.2097832
38.34632 | 0.03646875 | 25.83007 | 0.1525076 | 21.009 | 0.2097832
38.39383 | 0.03676268 | 25.98595 | 0.1560058 | 21.009 | 0.2097832
38.29207 | 0.0364351 | 25.67093 | 0.1507152 | 21.009 | 0.2097832
38.49842 | 0.03616484 | 26.51723 | 0.1588408 | 21.009 | 0.2097832
38.37588 | 0.03702869 | 25.84803 | 0.1558853 | 21.009 | 0.2097832
38.14018 | 0.03833959 | 24.86064 | 0.1509597 | 21.009 | 0.2097832
38.60487 | 0.03510254 | 27.02849 | 0.1586335 | 21.009 | 0.2097832
38.56073 | 0.03524309 | 26.75248 | 0.1565139 | 21.009 | 0.2097832
38.05509 | 0.03877387 | 24.37494 | 0.1475814 | 21.009 | 0.2097832
38.44543 | 0.03703157 | 26.04599 | 0.1579896 | 21.009 | 0.2097832
38.30204 | 0.03900292 | 25.41803 | 0.1610854 | 21.009 | 0.2097832
38.36446 | 0.03751915 | 25.83426 | 0.1583692 | 21.009 | 0.2097832
38.27368 | 0.03808833 | 25.2992 | 0.1550515 | 21.009 | 0.2097832
38.32216 | 0.03876847 | 25.39137 | 0.1595384 | 21.009 | 0.2097832
38.41122 | 0.03783248 | 25.88448 | 0.1604178 | 21.009 | 0.2097832
38.40586 | 0.03800071 | 25.76073 | 0.1599372 | 21.009 | 0.2097832
38.45842 | 0.03779688 | 26.02981 | 0.1620655 | 21.009 | 0.2097832
38.46846 | 0.03744498 | 26.07143 | 0.1604972 | 21.009 | 0.2097832
38.66006 | 0.03672206 | 26.8817 | 0.1661999 | 21.009 | 0.2097832
38.48002 | 0.03807338 | 26.13694 | 0.1649925 | 21.009 | 0.2097832
38.36045 | 0.03943411 | 25.5023 | 0.1643302 | 21.009 | 0.2097832
38.41029 | 0.0386703 | 25.66721 | 0.1622993 | 21.009 | 0.2097832
38.48363 | 0.03786665 | 26.0552 | 0.1627158 | 21.009 | 0.2097832
38.60168 | 0.0376739 | 26.57941 | 0.1679162 | 21.009 | 0.2097832
38.53556 | 0.03883222 | 26.02012 | 0.1674651 | 21.009 | 0.2097832
38.47998 | 0.03437492 | 25.85563 | 0.1408874 | 21.009 | 0.2097832
38.465 | 0.03856718 | 25.80822 | 0.1633435 | 21.009 | 0.2097832
38.50744 | 0.03883785 | 26.01445 | 0.1673787 | 21.009 | 0.2097832
38.53159 | 0.03792173 | 26.31017 | 0.1664099 | 21.009 | 0.2097832
38.45027 | 0.03836146 | 25.90797 | 0.1637065 | 21.009 | 0.2097832
38.36383 | 0.03942677 | 25.38265 | 0.1629495 | 21.009 | 0.2097832
38.35161 | 0.04018429 | 25.25542 | 0.1651878 | 21.009 | 0.2097832
38.65547 | 0.03763069 | 26.8173 | 0.1705806 | 21.009 | 0.2097832
38.48121 | 0.03937553 | 25.81712 | 0.1678453 | 21.009 | 0.2097832
38.48621 | 0.03419713 | 25.83803 | 0.1400434 | 21.009 | 0.2097832
38.29085 | 0.04076784 | 24.92416 | 0.1640842 | 21.009 | 0.2097832
38.45382 | 0.03909621 | 25.79513 | 0.1662058 | 21.009 | 0.2097832
38.27835 | 0.03847622 | 25.33569 | 0.1573654 | 21.009 | 0.2097832
38.5076 | 0.0366358 | 26.46602 | 0.1609188 | 21.009 | 0.2097832
38.44449 | 0.03770645 | 26.05629 | 0.1617777 | 21.009 | 0.2097832
38.38991 | 0.0377416 | 25.71863 | 0.1580498 | 21.009 | 0.2097832
38.61716 | 0.03691865 | 26.75247 | 0.1657853 | 21.009 | 0.2097832
38.51727 | 0.03719876 | 26.30935 | 0.1620484 | 21.009 | 0.2097832
38.44189 | 0.03707924 | 26.00319 | 0.1577881 | 21.009 | 0.2097832
38.44387 | 0.03761638 | 25.87027 | 0.159093 | 21.009 | 0.2097832
38.41252 | 0.0382712 | 25.69917 | 0.1604595 | 21.009 | 0.2097832
38.44878 | 0.03836249 | 26.01214 | 0.1647603 | 21.009 | 0.2097832
38.41269 | 0.03829496 | 25.85389 | 0.1627424 | 21.009 | 0.2097832
38.55976 | 0.03688113 | 26.56254 | 0.1634373 | 21.009 | 0.2097832
38.59765 | 0.03694031 | 26.62478 | 0.1643805 | 21.009 | 0.2097832
38.46964 | 0.03771851 | 26.1289 | 0.1627723 | 21.009 | 0.2097832
38.42335 | 0.03392083 | 25.76624 | 0.1377649 | 21.009 | 0.2097832
38.67314 | 0.03741413 | 26.87018 | 0.170006 | 21.009 | 0.2097832
38.55065 | 0.03888694 | 26.21672 | 0.1702336 | 21.009 | 0.2097832
38.5779 | 0.03781032 | 26.27684 | 0.165017 | 21.009 | 0.2097832
38.48659 | 0.0361336 | 26.46976 | 0.1582789 | 21.009 | 0.2097832
38.47211 | 0.03735969 | 26.18528 | 0.1616913 | 21.009 | 0.2097832
38.56547 | 0.0371354 | 26.5785 | 0.1646586 | 21.009 | 0.2097832
38.69635 | 0.03562449 | 27.19355 | 0.1636551 | 21.009 | 0.2097832
38.46203 | 0.03761502 | 25.97806 | 0.1604442 | 21.009 | 0.2097832
38.51873 | 0.03740463 | 26.37066 | 0.1639308 | 21.009 | 0.2097832
38.48228 | 0.03761716 | 26.08191 | 0.1618243 | 21.009 | 0.2097832
38.75448 | 0.03661109 | 27.23832 | 0.1698831 | 21.009 | 0.2097832
38.55507 | 0.03725027 | 26.44028 | 0.1636394 | 21.009 | 0.2097832
38.5476 | 0.03613726 | 26.64174 | 0.1601727 | 21.009 | 0.2097832
38.22753 | 0.03832005 | 25.14796 | 0.1543631 | 21.009 | 0.2097832
38.57534 | 0.03632801 | 26.77806 | 0.1625196 | 21.009 | 0.2097832
38.47107 | 0.03773011 | 26.14194 | 0.1630463 | 21.009 | 0.2097832
38.47771 | 0.03589005 | 26.30716 | 0.155069 | 21.009 | 0.2097832
38.29548 | 0.03861174 | 25.30711 | 0.1576285 | 21.009 | 0.2097832
38.66221 | 0.0367838 | 26.93573 | 0.1669443 | 21.009 | 0.2097832
38.47544 | 0.03770816 | 26.03025 | 0.1613152 | 21.009 | 0.2097832
38.51985 | 0.03823258 | 26.22718 | 0.1666066 | 21.009 | 0.2097832
38.62203 | 0.0391702 | 26.57129 | 0.1763534 | 21.009 | 0.2097832
38.38873 | 0.0396016 | 25.4869 | 0.1652211 | 21.009 | 0.2097832
38.66976 | 0.03751918 | 27.02065 | 0.1724871 | 21.009 | 0.2097832
38.58751 | 0.03775996 | 26.48928 | 0.1675795 | 21.009 | 0.2097832
38.54312 | 0.0378856 | 26.25319 | 0.1654422 | 21.009 | 0.2097832
38.53888 | 0.03813989 | 26.24738 | 0.1664725 | 21.009 | 0.2097832
38.65017 | 0.03807108 | 26.65362 | 0.1710027 | 21.009 | 0.2097832
38.39169 | 0.03429183 | 25.38935 | 0.1361694 | 21.009 | 0.2097832
38.57296 | 0.03789372 | 26.30338 | 0.1657199 | 21.009 | 0.2097832
38.61412 | 0.03869664 | 26.55836 | 0.173636 | 21.009 | 0.2097832
38.48418 | 0.03820756 | 26.09143 | 0.1650918 | 21.009 | 0.2097832
38.55545 | 0.03899351 | 26.11595 | 0.1694902 | 21.009 | 0.2097832
38.63305 | 0.03883306 | 26.54495 | 0.1741173 | 21.009 | 0.2097832
38.40734 | 0.04076948 | 25.36599 | 0.1695672 | 21.009 | 0.2097832
38.57451 | 0.04108691 | 25.91642 | 0.1783195 | 21.009 | 0.2097832
38.65394 | 0.03898826 | 26.51937 | 0.1743183 | 21.009 | 0.2097832
38.41584 | 0.03538629 | 25.43515 | 0.1417572 | 21.009 | 0.2097832
38.41424 | 0.03956732 | 25.43591 | 0.1641761 | 21.009 | 0.2097832
38.50112 | 0.0397856 | 25.87426 | 0.1710605 | 21.009 | 0.2097832
38.64743 | 0.03782736 | 26.6845 | 0.1699374 | 21.009 | 0.2097832
38.59019 | 0.03852124 | 26.34987 | 0.1697635 | 21.009 | 0.2097832
38.80153 | 0.03822747 | 27.10413 | 0.1776165 | 21.009 | 0.2097832
38.48053 | 0.03913737 | 25.84861 | 0.1668133 | 21.009 | 0.2097832
38.47506 | 0.03966285 | 25.6102 | 0.1668271 | 21.009 | 0.2097832
38.65313 | 0.03852878 | 26.47926 | 0.1714726 | 21.009 | 0.2097832
38.69501 | 0.03824863 | 26.68713 | 0.1723562 | 21.009 | 0.2097832
38.57181 | 0.04019483 | 25.99046 | 0.1742357 | 21.009 | 0.2097832
38.27972 | 0.04245159 | 24.75293 | 0.1704043 | 21.009 | 0.2097832
38.33728 | 0.03623564 | 25.07158 | 0.1419858 | 21.009 | 0.2097832
38.40812 | 0.03549674 | 25.3814 | 0.1419375 | 21.009 | 0.2097832
38.56535 | 0.03985289 | 25.98075 | 0.1723741 | 21.009 | 0.2097832
38.44836 | 0.04062717 | 25.54564 | 0.1711913 | 21.009 | 0.2097832
38.57169 | 0.03542811 | 25.95342 | 0.1473664 | 21.009 | 0.2097832
38.6116 | 0.04094426 | 26.04917 | 0.1793165 | 21.009 | 0.2097832
38.50053 | 0.04044646 | 25.59545 | 0.1706683 | 21.009 | 0.2097832
38.5456 | 0.03536438 | 25.75735 | 0.1449982 | 21.009 | 0.2097832
37.98314 | 0.03728273 | 23.8481 | 0.1337369 | 21.009 | 0.2097832
38.22455 | 0.03812485 | 24.38492 | 0.1434949 | 21.009 | 0.2097832
38.63027 | 0.04024023 | 26.14323 | 0.1767065 | 21.009 | 0.2097832
38.60773 | 0.03523955 | 26.10292 | 0.1480163 | 21.009 | 0.2097832
38.69892 | 0.03501759 | 26.47796 | 0.1507776 | 21.009 | 0.2097832
38.29935 | 0.03758504 | 24.59699 | 0.1432877 | 21.009 | 0.2097832
38.4881 | 0.03657344 | 25.37588 | 0.1468712 | 21.009 | 0.2097832
38.79342 | 0.03491911 | 26.75107 | 0.1534206 | 21.009 | 0.2097832
38.70233 | 0.03565962 | 26.55095 | 0.1553775 | 21.009 | 0.2097832
38.76159 | 0.03504633 | 26.80824 | 0.154824 | 21.009 | 0.2097832
38.69156 | 0.03457688 | 26.50683 | 0.149066 | 21.009 | 0.2097832
38.54684 | 0.03610955 | 25.7036 | 0.1482285 | 21.009 | 0.2097832
38.75047 | 0.03500179 | 26.71803 | 0.1533728 | 21.009 | 0.2097832
38.74388 | 0.03441627 | 26.65341 | 0.1495884 | 21.009 | 0.2097832
38.62523 | 0.03595528 | 26.04262 | 0.1513484 | 21.009 | 0.2097832
38.64302 | 0.03608598 | 26.00389 | 0.1514293 | 21.009 | 0.2097832
38.61648 | 0.03663505 | 25.79655 | 0.1518783 | 21.009 | 0.2097832
38.62462 | 0.03538173 | 26.26099 | 0.1508204 | 21.009 | 0.2097832
38.69133 | 0.03455774 | 26.59622 | 0.1496522 | 21.009 | 0.2097832
38.7859 | 0.03480593 | 26.84406 | 0.1537062 | 21.009 | 0.2097832
38.82144 | 0.03513702 | 26.90751 | 0.1562402 | 21.009 | 0.2097832
38.67442 | 0.03556195 | 26.28916 | 0.151773 | 21.009 | 0.2097832
38.75555 | 0.03530484 | 26.6095 | 0.1538505 | 21.009 | 0.2097832
38.59477 | 0.03584006 | 25.84364 | 0.1482889 | 21.009 | 0.2097832
38.93712 | 0.03463059 | 27.34816 | 0.1584343 | 21.009 | 0.2097832
38.77796 | 0.03539744 | 26.6649 | 0.1551248 | 21.009 | 0.2097832
38.70903 | 0.03694101 | 26.26109 | 0.15886 | 21.009 | 0.2097832
38.60672 | 0.03718459 | 25.74447 | 0.1543069 | 21.009 | 0.2097832
38.49885 | 0.03809641 | 25.26916 | 0.1534661 | 21.009 | 0.2097832
39.12834 | 0.03559082 | 27.86718 | 0.1698034 | 21.009 | 0.2097832
38.76327 | 0.03693411 | 26.36642 | 0.1599746 | 21.009 | 0.2097832
38.75917 | 0.03770272 | 26.25108 | 0.1627645 | 21.009 | 0.2097832
38.70392 | 0.03778258 | 25.98831 | 0.1600145 | 21.009 | 0.2097832
38.85061 | 0.0363178 | 26.61151 | 0.1595062 | 21.009 | 0.2097832
38.81678 | 0.03741676 | 26.4131 | 0.1630503 | 21.009 | 0.2097832
38.68238 | 0.03667271 | 26.19706 | 0.1569749 | 21.009 | 0.2097832
38.74254 | 0.03620191 | 26.4762 | 0.1576595 | 21.009 | 0.2097832
38.69074 | 0.03655665 | 26.19673 | 0.1563833 | 21.009 | 0.2097832
38.72833 | 0.03669374 | 26.29276 | 0.158167 | 21.009 | 0.2097832
38.72126 | 0.0373135 | 26.14399 | 0.1596118 | 21.009 | 0.2097832
38.68314 | 0.0375625 | 25.94612 | 0.1588087 | 21.009 | 0.2097832
38.73784 | 0.03750323 | 26.16447 | 0.1607169 | 21.009 | 0.2097832
38.84169 | 0.03625414 | 26.68911 | 0.1602597 | 21.009 | 0.2097832
38.7836 | 0.03763547 | 26.26558 | 0.1627303 | 21.009 | 0.2097832
38.83249 | 0.03722678 | 26.74358 | 0.1661867 | 21.009 | 0.2097832
38.87117 | 0.03497045 | 27.22339 | 0.1590378 | 21.009 | 0.2097832
38.63437 | 0.03683552 | 26.06977 | 0.1563457 | 21.009 | 0.2097832
38.62338 | 0.03695154 | 25.91472 | 0.1552399 | 21.009 | 0.2097832
38.59842 | 0.03755691 | 25.8003 | 0.1569137 | 21.009 | 0.2097832
38.78999 | 0.0360232 | 26.67733 | 0.1586505 | 21.009 | 0.2097832
38.73752 | 0.03801557 | 26.18978 | 0.1639949 | 21.009 | 0.2097832
38.83156 | 0.03770214 | 26.53776 | 0.166237 | 21.009 | 0.2097832
38.65485 | 0.03857458 | 25.71907 | 0.1611973 | 21.009 | 0.2097832
38.9587 | 0.03747258 | 27.16625 | 0.1726993 | 21.009 | 0.2097832
38.84204 | 0.03944817 | 26.30837 | 0.1732789 | 21.009 | 0.2097832
38.88459 | 0.0389251 | 26.48283 | 0.1725589 | 21.009 | 0.2097832
38.77062 | 0.03472636 | 25.95785 | 0.1429263 | 21.009 | 0.2097832
38.72923 | 0.04138133 | 25.55794 | 0.1739904 | 21.009 | 0.2097832
38.92089 | 0.03990528 | 26.35659 | 0.1762653 | 21.009 | 0.2097832
38.94156 | 0.03502755 | 26.48439 | 0.149978 | 21.009 | 0.2097832
38.93196 | 0.03511438 | 26.45203 | 0.1500228 | 21.009 | 0.2097832
38.29506 | 0.03681007 | 25.70482 | 0.1530825 | 21.009 | 0.2097832
37.50236 | 0.03842772 | 22.93995 | 0.130259 | 21.009 | 0.2097832
38.41293 | 0.03759255 | 25.95044 | 0.1602075 | 21.009 | 0.2097832
38.25856 | 0.03878728 | 25.21618 | 0.1574637 | 21.009 | 0.2097832
38.30724 | 0.03894054 | 25.32814 | 0.159634 | 21.009 | 0.2097832
38.48369 | 0.038304 | 26.04952 | 0.1650645 | 21.009 | 0.2097832
38.41124 | 0.04004087 | 25.5401 | 0.1679442 | 21.009 | 0.2097832
38.45911 | 0.039354 | 25.6806 | 0.166138 | 21.009 | 0.2097832
38.39982 | 0.03817828 | 25.69758 | 0.1602393 | 21.009 | 0.2097832